## Sheet1
| total | mylar | net | pellet | gap
0.08 | 8% | 1.762% | 6.238% | 1.7% | 4.538%
0.00824 | 7.149%
0.00794
7.5e-05
0.008015
| CT5 | CT4 | TT1 | CT1 | CT6
cladding diameter | 0.00824 | 0.00824 | 0.00824 | 0.00824 | 0.00824
pellet diameter | 0.00794 | 0.00798 | 0.00794 | 0.00794 | 0.00798
manufacture porosity | 7.149% | 6.211% | 7.149% | 7.149% | 6.211%
diameter with Mylar | 0.00809 | 0.00813 | 0.00809 | 0.00809 | 0.00813
max porosity | 3.608% | 2.652% | 3.608% | 3.608% | 2.652%
error | 1.041% | 0.7656% | 0% | 0% | 0.7656%
average | 1.804% | 1.326% | 3.608% | 3.608% | 1.326%
| smeared porosity | error |  |  | smeared porosity
pellet_1 | 8.48% | 2.31% |  |  | 6.98%
pellet_2 | 10.24% | 1.93% |  |  | 8.74%
pellet_3 | 10.18% | 1.54% |  |  | 8.68%
pellet_4 | 9.72% | 1.29% |  |  | 8.22%
pellets stack | 9.655% | 0.9047% |  |  | 8.155%
cladding diameter | 0.00824
pellet diameter | 0.00798
pellet + Mylar diameter | 0.00813
Mylar volume fraction | 3.559%
max experimental porosity | 6.096% | 0.9047% | 1.76% | max experimental porosity | 4.596% | 1%
average experimental porosity | 3.048% | 1.979% |  | average experimental porosity | 2.298% | 2.327%
max manufacture porosity | 2.652% |  |  | max manufacture porosity
average manufacture porosity | 1.326% | 0.7656% |  | average manufacture porosity
0.00220794