## new
| CT4 |  |  |  | TT1
| porosity | 0.026 |  |  | porosity | 0.036
| dp | K |  |  | dp | K | RMSE | dp | dp | K_1 | K_2 | K_1 | K_2
600 psi | 0.000233 | 6.705369e-15 |  | 600 psi | 0.000548 | 1.005132e-13 | 0.18 | 0.0006 | 1e-05 | 1.204938e-13 | 2.765619e-10 | 2.9e-13 | 4.3e-10
800 psi | 0.000171 | 3.611629e-15 |  | 600 psi | 0.000397 | 5.275252e-14 | 0.22 | 0.0008 | 8e-05 | 2.142112e-13 | 2.212496e-09 | 1.08e-13 | 1.97e-10
1000 psi | 0.000163 | 3.281603e-15 |  | 800 psi | 0.000524 | 9.190195e-14 | 0.27 | 0.0007 | 9e-06 | 1.640054e-13 | 2.489057e-10 | 4.03e-12 | 2.4e-10
|  |  |  | 800 psi | 0.00044 | 6.479888e-14 | 0.27 | 0.002 | 1e-05 | 1.33882e-12 | 2.765619e-10 | 1.62e-12 | 1.97e-10
|  |  |  | 1000 psi | 0.000335 | 3.756227e-14 | 0.42 | 0.0007 | 8e-06 | 1.640054e-13 | 2.212496e-10 | 1.9e-12 | 2.4e-10
|  |  |  | 1000 psi | 0.000324 | 3.513599e-14 | 0.43 |  |  |  |  | 1.36e-12 | 2.2e-10
CT5
| porosity | 0.018
| dp | K |  |  | CT1
800 psi | 0.000194 | 1.517423e-15 |  |  | porosity | 0.036
1000 psi | 0.000183 | 1.350223e-15 |  |  | dp | K | RMSE | dp | dp | K_1 | K_2 | RMSE |  | K_1 | K_2
|  |  |  | 600 psi | 0.00047 | 2.728391e-14 | 0.19 | 0.0006 | 4e-05 | 1.204938e-13 | 1.106248e-09 | 0.08 |  | 2.9e-13 | 2.9e-10
|  |  |  | 600 psi | 0.000443 | 2.42392e-14 | 0.2 | 0.0006 | 3e-05 | 1.204938e-13 | 8.296858e-10 | 0.07 |  | 2.9e-13 | 2.9e-10
|  |  |  | 800 psi | 0.000405 | 2.025914e-14 | 0.29 | 0.0006 | 2e-05 | 1.204938e-13 | 5.531239e-10 | 0.08 |  | 4.03e-12 | 2.43e-10
|  |  |  | 1000 psi | 0.000446 | 2.456861e-14 | 0.41 | 0.002 | 1e-05 | 1.33882e-12 | 2.765619e-10 | 0.03 |  | 1.9e-12 | 2.43e-10
| CT6 |  |  | 1000 psi | 0.000371 | 1.700038e-14 | 0.39 | [6 empty] | 2.86e-12 | 2.67e-08
| porosity | 0.018
| dp | K
600 psi | 0.000575 | 1.333027e-14
800 psi | 0.00054 | 1.175685e-14
1000 psi | 0.000267 | 2.874258e-15 | porosity | 0.036 | 0.036
|  |  | delta_P | 4300000 | 7000000
|  |  | mu | 1.8e-05 | 1.8e-05
|  |  | L | 0.03176 | 0.03176
|  |  | K | 1e-13 | 5.3e-14
|  |  | u_s | 0.02707809 | 0.02336272
|  |  | u | 0.752169 | 0.6489645
|  |  | Mach | 0.002192913 | 0.001892025

## old
| CT4 |  |  |  | TT1
| porosity | 0.026 |  |  | porosity | 0.036
| dp | K | RMSE |  | dp | K
600 psi | 0.000357 | 1.574154e-14 | 0.04 | 600 psi | 0.000521
800 psi | 0.0002873406 | 1.019776e-14 | 0.08 | 600 psi | 0.000387 | 1.849834e-14
1000 psi | 0.00024 | 7.114319e-15 | 0.1 | 800 psi | 0.00039 | 1.878625e-14
|  |  |  | 800 psi | 0.000341 | 1.436216e-14
|  |  |  | 1000 psi | 0.000317 | 1.241165e-14
|  |  |  | 1000 psi | 0.000341 | 1.436216e-14
CT5
| porosity | 0.018
| dp | K | RMSE |  | CT1
800 psi | 0.00036 | 5.225265e-15 |  |  | porosity | 0.036
1000 psi | 0.0004 | 6.450944e-15 |  |  | dp | K
|  |  |  | 600 psi | 0.000462 | 2.6363e-14
|  |  |  | 600 psi | 0.000438 | 2.369513e-14
|  |  |  | 800 psi | 0.00039 | 1.878625e-14
|  |  |  | 1000 psi | 0.000341 | 1.436216e-14
| CT6 |  |  | 1000 psi | 0.000366 | 1.654524e-14
| porosity | 0.018
| dp | K
600 psi | 0.0006 | 1.451462e-14
800 psi | 0.0005 | 1.00796e-14
1000 psi | 0.0004 | 6.450944e-15