## Sheet1
Data Integrity Valid
| Channel Tag |  | Unit | Range
| P1 |  | psi | 0 - 1500
| P2 |  | psi | 0 - 1500
| I/P C1 |  | % | 0.0 - 100.0
| I/P D1 |  | % | 0.0 - 100.0
Test # | Date/Time | Time | P1 | P2 | P1 | P2 | delta_P
|  | s | psi | psi | Pa | Pa |  |  | Parameters
|  |  | Instant | Instant | Instant | Instant |  |  | fuel pellet radius | 0.0041656 | m
1b | 2022-08-10 11:57 | 0 | 1 | 1 | 108219.76 | 108219.76 | 0 |  | fuel pellet height | 0.00794 | m
1b | 2022-08-10 11:57 | 1 | 1 | 1 | 108219.76 | 108219.76 | 0 |  | fuel pellet volume | 4.328381e-07 | m3
1b | 2022-08-10 11:57 | 2 | 19 | 11 | 232325.44 | 177167.36 | -55158.08 |  | fuel cracks volume | 6.27e-09 | m3
1b | 2022-08-10 11:57 | 3 | 56 | 54 | 487431.56 | 473642.04 | -13789.52 |  | effective porosity | 0.01448579 | -
1b | 2022-08-10 11:57 | 4 | 85 | 81 | 687379.6 | 659800.56 | -27579.04 | 1721.329 | fuel pellet cross section | 5.451362e-05 | m2
1b | 2022-08-10 11:57 | 5 | 98 | 101 | 777011.48 | 797695.76 | 20684.28 |  | fuel stack length | 0.03176 | m
1b | 2022-08-10 11:57 | 6 | 118 | 120 | 914906.68 | 928696.2 | 13789.52 |  | fuel rod length | 0.1524 | m
1b | 2022-08-10 11:57 | 7 | 140 | 134 | 1066591.4 | 1025222.84 | -41368.56 |  | fluid dynamic viscosity @25C | 1.79e-05 | kg/m*s
1b | 2022-08-10 11:57 | 8 | 163 | 162 | 1225170.88 | 1218276.12 | -6894.76 |  | fluid density @25C | 1.184 | kg/m3
1b | 2022-08-10 11:57 | 9 | 184 | 184 | 1369960.84 | 1369960.84 | 0 |  | plenum volume | 1.25e-05 | m3
1b | 2022-08-10 11:57 | 10 | 198 | 204 | 1466487.48 | 1507856.04 | 41368.56 |  | initial plenum pressure | 4293339 | Pa
1b | 2022-08-10 11:57 | 11 | 226 | 225 | 1659540.76 | 1652646 | -6894.76 |  | atmospheric pressure | 101325 | Pa
1b | 2022-08-10 11:57 | 12 | 244 | 245 | 1783646.44 | 1790541.2 | 6894.76 |  | omega | 0.183093
1b | 2022-08-10 11:57 | 13 | 275 | 276 | 1997384 | 2004278.76 | 6894.76 |  | permeability | 5.693608e-15 | m2
1b | 2022-08-10 11:57 | 14 | 302 | 306 | 2183542.52 | 2211121.56 | 27579.04
1b | 2022-08-10 11:57 | 15 | 340 | 337 | 2445543.4 | 2424859.12 | -20684.28
1b | 2022-08-10 11:57 | 16 | 360 | 366 | 2583438.6 | 2624807.16 | 41368.56
1b | 2022-08-10 11:57 | 17 | 396 | 398 | 2831649.96 | 2845439.48 | 13789.52
1b | 2022-08-10 11:57 | 18 | 423 | 419 | 3017808.48 | 2990229.44 | -27579.04
1b | 2022-08-10 11:57 | 19 | 452 | 450 | 3217756.52 | 3203967 | -13789.52
1b | 2022-08-10 11:57 | 20 | 484 | 482 | 3438388.84 | 3424599.32 | -13789.52
1b | 2022-08-10 11:57 | 21 | 496 | 497 | 3521125.96 | 3528020.72 | 6894.76
1b | 2022-08-10 11:57 | 22 | 505 | 506 | 3583178.8 | 3590073.56 | 6894.76
1b | 2022-08-10 11:57 | 23 | 517 | 518 | 3665915.92 | 3672810.68 | 6894.76
1b | 2022-08-10 11:57 | 24 | 526 | 526 | 3727968.76 | 3727968.76 | 0
1b | 2022-08-10 11:57 | 25 | 529 | 530 | 3748653.04 | 3755547.8 | 6894.76
1b | 2022-08-10 11:57 | 26 | 532 | 533 | 3769337.32 | 3776232.08 | 6894.76
1b | 2022-08-10 11:57 | 27 | 535 | 536 | 3790021.6 | 3796916.36 | 6894.76
1b | 2022-08-10 11:57 | 28 | 539 | 539 | 3817600.64 | 3817600.64 | 0
1b | 2022-08-10 11:57 | 29 | 542 | 543 | 3838284.92 | 3845179.68 | 6894.76
1b | 2022-08-10 11:57 | 30 | 546 | 547 | 3865863.96 | 3872758.72 | 6894.76
1b | 2022-08-10 11:57 | 31 | 550 | 551 | 3893443 | 3900337.76 | 6894.76
1b | 2022-08-10 11:57 | 32 | 554 | 555 | 3921022.04 | 3927916.8 | 6894.76
1b | 2022-08-10 11:57 | 33 | 558 | 559 | 3948601.08 | 3955495.84 | 6894.76
1b | 2022-08-10 11:58 | 34 | 563 | 564 | 3983074.88 | 3989969.64 | 6894.76
1b | 2022-08-10 11:58 | 35 | 565 | 566 | 3996864.4 | 4003759.16 | 6894.76
1b | 2022-08-10 11:58 | 36 | 568 | 569 | 4017548.68 | 4024443.44 | 6894.76
1b | 2022-08-10 11:58 | 37 | 574 | 575 | 4058917.24 | 4065812 | 6894.76
1b | 2022-08-10 11:58 | 38 | 580 | 580 | 4100285.8 | 4100285.8 | 0
1b | 2022-08-10 11:58 | 39 | 584 | 585 | 4127864.84 | 4134759.6 | 6894.76
1b | 2022-08-10 11:58 | 40 | 590 | 591 | 4169233.4 | 4176128.16 | 6894.76
1b | 2022-08-10 11:58 | 41 | 597 | 598 | 4217496.72 | 4224391.48 | 6894.76
1b | 2022-08-10 11:58 | 42 | 604 | 605 | 4265760.04 | 4272654.8 | 6894.76
1b | 2022-08-10 11:58 | 43 | 608 | 609 | 4293339.08 | 4300233.84 | 6894.76
1b | 2022-08-10 11:58 | 44 | 610 | 610 | 4307128.6 | 4307128.6 | 0
1b | 2022-08-10 11:58 | 45 | 610 | 611 | 4307128.6 | 4314023.36 | 6894.76
1b | 2022-08-10 11:58 | 46 | 611 | 611 | 4314023.36 | 4314023.36 | 0
1b | 2022-08-10 11:58 | 47 | 611 | 612 | 4314023.36 | 4320918.12 | 6894.76
1b | 2022-08-10 11:58 | 48 | 611 | 612 | 4314023.36 | 4320918.12 | 6894.76
1b | 2022-08-10 11:58 | 49 | 610 | 611 | 4307128.6 | 4314023.36 | 6894.76
1b | 2022-08-10 11:58 | 50 | 609 | 610 | 4300233.84 | 4307128.6 | 6894.76
1b | 2022-08-10 11:58 | 51 | 608 | 609 | 4293339.08 | 4300233.84 | 6894.76
1b | 2022-08-10 11:58 | 52 | 608 | 609 | 4293339.08 | 4300233.84 | 6894.76
1b | 2022-08-10 11:58 | 53 | 608 | 609 | 4293339.08 | 4300233.84 | 6894.76
1b | 2022-08-10 11:58 | 54 | 608 | 609 | 4293339.08 | 4300233.84 | 6894.76
1b | 2022-08-10 11:58 | 55 | 608 | 609 | 4293339.08 | 4300233.84 | 6894.76
1b | 2022-08-10 11:58 | 56 | 608 | 608 | 4293339.08 | 4293339.08 | 0
1b | 2022-08-10 11:58 | 57 | 608 | 608 | 4293339.08 | 4293339.08 | 0
1b | 2022-08-10 11:58 | 58 | 608 | 608 | 4293339.08 | 4293339.08 | 0
1 | 2022-08-10 11:58 | 0 | 608 | 608 | 4293339.08 | 4293339.08 | 0
1 | 2022-08-10 11:58 | 1 | 594 | 524 | 4196812.44 | 3714179.24 | -482633.2
1 | 2022-08-10 11:58 | 2 | 450 | 193 | 3203967 | 1432013.68 | -1771953.32
1 | 2022-08-10 11:58 | 3 | 323 | 71 | 2328332.48 | 590852.96 | -1737479.52
1 | 2022-08-10 11:58 | 4 | 230 | 29 | 1687119.8 | 301273.04 | -1385846.76
1 | 2022-08-10 11:58 | 5 | 165 | 15 | 1238960.4 | 204746.4 | -1034214
1 | 2022-08-10 11:58 | 6 | 118 | 6 | 914906.68 | 142693.56 | -772213.12
1 | 2022-08-10 11:58 | 7 | 87 | 3 | 701169.12 | 122009.28 | -579159.84
1 | 2022-08-10 11:58 | 8 | 61 | 1 | 521905.36 | 108219.76 | -413685.6
1 | 2022-08-10 11:58 | 9 | 48 | 1 | 432273.48 | 108219.76 | -324053.72
1 | 2022-08-10 11:58 | 10 | 35 | 1 | 342641.6 | 108219.76 | -234421.84
1 | 2022-08-10 11:58 | 11 | 25 | 0 | 273694 | 101325 | -172369
1 | 2022-08-10 11:58 | 12 | 17 | 0 | 218535.92 | 101325 | -117210.92
1 | 2022-08-10 11:58 | 13 | 12 | 0 | 184062.12 | 101325 | -82737.12
1 | 2022-08-10 11:58 | 14 | 8 | 0 | 156483.08 | 101325 | -55158.08
1 | 2022-08-10 11:58 | 15 | 6 | 0 | 142693.56 | 101325 | -41368.56
1 | 2022-08-10 11:58 | 16 | 4 | 0 | 128904.04 | 101325 | -27579.04
1 | 2022-08-10 11:58 | 17 | 3 | 0 | 122009.28 | 101325 | -20684.28
1 | 2022-08-10 11:58 | 18 | 3 | 0 | 122009.28 | 101325 | -20684.28
1 | 2022-08-10 11:58 | 19 | 2 | 0 | 115114.52 | 101325 | -13789.52
1 | 2022-08-10 11:58 | 20 | 2 | 0 | 115114.52 | 101325 | -13789.52
1 | 2022-08-10 11:58 | 21 | 1 | 0 | 108219.76 | 101325 | -6894.76
1 | 2022-08-10 11:58 | 22 | 1 | 0 | 108219.76 | 101325 | -6894.76
1 | 2022-08-10 11:58 | 23 | 1 | 0 | 108219.76 | 101325 | -6894.76
1 | 2022-08-10 11:58 | 24 | 1 | 0 | 108219.76 | 101325 | -6894.76
1 | 2022-08-10 11:58 | 25 | 1 | 0 | 108219.76 | 101325 | -6894.76
1 | 2022-08-10 11:58 | 26 | 1 | 0 | 108219.76 | 101325 | -6894.76
1 | 2022-08-10 11:58 | 27 | 0 | 0 | 101325 | 101325 | 0
1 | 2022-08-10 11:58 | 28 | 0 | 0 | 101325 | 101325 | 0
2b | 2022-08-10 12:08 | 0 | 2 | 2 | 115114.52 | 115114.52 | 0
2b | 2022-08-10 12:08 | 1 | 11 | 2 | 177167.36 | 115114.52 | -62052.84
2b | 2022-08-10 12:08 | 2 | 55 | 5 | 480536.8 | 135798.8 | -344738
2b | 2022-08-10 12:08 | 3 | 93 | 34 | 742537.68 | 335746.84 | -406790.84
2b | 2022-08-10 12:08 | 4 | 113 | 62 | 880432.88 | 528800.12 | -351632.76
2b | 2022-08-10 12:08 | 5 | 135 | 90 | 1032117.6 | 721853.4 | -310264.2
2b | 2022-08-10 12:08 | 6 | 167 | 132 | 1252749.92 | 1011433.32 | -241316.6
2b | 2022-08-10 12:08 | 7 | 198 | 165 | 1466487.48 | 1238960.4 | -227527.08
2b | 2022-08-10 12:08 | 8 | 236 | 199 | 1728488.36 | 1473382.24 | -255106.12
2b | 2022-08-10 12:08 | 9 | 268 | 245 | 1949120.68 | 1790541.2 | -158579.48
2b | 2022-08-10 12:08 | 10 | 305 | 283 | 2204226.8 | 2052542.08 | -151684.72
2b | 2022-08-10 12:08 | 11 | 335 | 315 | 2411069.6 | 2273174.4 | -137895.2
2b | 2022-08-10 12:08 | 12 | 375 | 356 | 2686860 | 2555859.56 | -131000.44
2b | 2022-08-10 12:08 | 13 | 414 | 390 | 2955755.64 | 2790281.4 | -165474.24
2b | 2022-08-10 12:08 | 14 | 454 | 438 | 3231546.04 | 3121229.88 | -110316.16
2b | 2022-08-10 12:08 | 15 | 496 | 476 | 3521125.96 | 3383230.76 | -137895.2
2b | 2022-08-10 12:08 | 16 | 536 | 518 | 3796916.36 | 3672810.68 | -124105.68
2b | 2022-08-10 12:08 | 17 | 574 | 558 | 4058917.24 | 3948601.08 | -110316.16
2b | 2022-08-10 12:08 | 18 | 605 | 596 | 4272654.8 | 4210601.96 | -62052.84
2b | 2022-08-10 12:08 | 19 | 614 | 609 | 4334707.64 | 4300233.84 | -34473.8
2b | 2022-08-10 12:08 | 20 | 638 | 632 | 4500181.88 | 4458813.32 | -41368.56
2b | 2022-08-10 12:08 | 21 | 650 | 653 | 4582919 | 4603603.28 | 20684.28
2b | 2022-08-10 12:08 | 22 | 666 | 664 | 4693235.16 | 4679445.64 | -13789.52
2b | 2022-08-10 12:08 | 23 | 688 | 685 | 4844919.88 | 4824235.6 | -20684.28
2b | 2022-08-10 12:08 | 24 | 698 | 696 | 4913867.48 | 4900077.96 | -13789.52
2b | 2022-08-10 12:08 | 25 | 703 | 703 | 4948341.28 | 4948341.28 | 0
2b | 2022-08-10 12:08 | 26 | 715 | 714 | 5031078.4 | 5024183.64 | -6894.76
2b | 2022-08-10 12:08 | 27 | 722 | 722 | 5079341.72 | 5079341.72 | 0
2b | 2022-08-10 12:08 | 28 | 725 | 726 | 5100026 | 5106920.76 | 6894.76
2b | 2022-08-10 12:08 | 29 | 728 | 729 | 5120710.28 | 5127605.04 | 6894.76
2b | 2022-08-10 12:08 | 30 | 732 | 733 | 5148289.32 | 5155184.08 | 6894.76
2b | 2022-08-10 12:08 | 31 | 736 | 736 | 5175868.36 | 5175868.36 | 0
2b | 2022-08-10 12:08 | 32 | 740 | 741 | 5203447.4 | 5210342.16 | 6894.76
2b | 2022-08-10 12:08 | 33 | 746 | 746 | 5244815.96 | 5244815.96 | 0
2b | 2022-08-10 12:08 | 34 | 753 | 753 | 5293079.28 | 5293079.28 | 0
2b | 2022-08-10 12:08 | 35 | 758 | 758 | 5327553.08 | 5327553.08 | 0
2b | 2022-08-10 12:08 | 36 | 762 | 763 | 5355132.12 | 5362026.88 | 6894.76
2b | 2022-08-10 12:08 | 37 | 768 | 769 | 5396500.68 | 5403395.44 | 6894.76
2b | 2022-08-10 12:08 | 38 | 775 | 775 | 5444764 | 5444764 | 0
2b | 2022-08-10 12:08 | 39 | 781 | 782 | 5486132.56 | 5493027.32 | 6894.76
2b | 2022-08-10 12:08 | 40 | 788 | 788 | 5534395.88 | 5534395.88 | 0
2b | 2022-08-10 12:08 | 41 | 798 | 797 | 5603343.48 | 5596448.72 | -6894.76
2b | 2022-08-10 12:08 | 42 | 809 | 808 | 5679185.84 | 5672291.08 | -6894.76
2b | 2022-08-10 12:08 | 43 | 817 | 817 | 5734343.92 | 5734343.92 | 0
2b | 2022-08-10 12:08 | 44 | 820 | 821 | 5755028.2 | 5761922.96 | 6894.76
2b | 2022-08-10 12:08 | 45 | 821 | 822 | 5761922.96 | 5768817.72 | 6894.76
2b | 2022-08-10 12:08 | 46 | 821 | 822 | 5761922.96 | 5768817.72 | 6894.76
2b | 2022-08-10 12:09 | 47 | 820 | 821 | 5755028.2 | 5761922.96 | 6894.76
2b | 2022-08-10 12:09 | 48 | 818 | 819 | 5741238.68 | 5748133.44 | 6894.76
2b | 2022-08-10 12:09 | 49 | 816 | 817 | 5727449.16 | 5734343.92 | 6894.76
2b | 2022-08-10 12:09 | 50 | 815 | 816 | 5720554.4 | 5727449.16 | 6894.76
2b | 2022-08-10 12:09 | 51 | 815 | 816 | 5720554.4 | 5727449.16 | 6894.76
2b | 2022-08-10 12:09 | 52 | 814 | 815 | 5713659.64 | 5720554.4 | 6894.76
2b | 2022-08-10 12:09 | 53 | 814 | 815 | 5713659.64 | 5720554.4 | 6894.76
2 | 2022-08-10 12:09 | 54 | 814 | 815 | 5713659.64 | 5720554.4 | 6894.76
2 | 2022-08-10 12:09 | 55 | 763 | 401 | 5362026.88 | 2866123.76 | -2495903.12
2 | 2022-08-10 12:09 | 56 | 630 | 148 | 4445023.8 | 1121749.48 | -3323274.32
2 | 2022-08-10 12:09 | 57 | 506 | 54 | 3590073.56 | 473642.04 | -3116431.52
2 | 2022-08-10 12:09 | 58 | 405 | 26 | 2893702.8 | 280588.76 | -2613114.04
2 | 2022-08-10 12:09 | 59 | 324 | 12 | 2335227.24 | 184062.12 | -2151165.12
2 | 2022-08-10 12:09 | 60 | 261 | 5 | 1900857.36 | 135798.8 | -1765058.56
2 | 2022-08-10 12:09 | 61 | 209 | 2 | 1542329.84 | 115114.52 | -1427215.32
2 | 2022-08-10 12:09 | 62 | 171 | 1 | 1280328.96 | 108219.76 | -1172109.2
2 | 2022-08-10 12:09 | 63 | 140 | 1 | 1066591.4 | 108219.76 | -958371.64
2 | 2022-08-10 12:09 | 64 | 113 | 1 | 880432.88 | 108219.76 | -772213.12
2 | 2022-08-10 12:09 | 0 | 93 | 0 | 742537.68 | 101325 | -641212.68
2 | 2022-08-10 12:09 | 1 | 73 | 0 | 604642.48 | 101325 | -503317.48
2 | 2022-08-10 12:09 | 2 | 60 | 0 | 515010.6 | 101325 | -413685.6
2 | 2022-08-10 12:09 | 3 | 49 | 0 | 439168.24 | 101325 | -337843.24
2 | 2022-08-10 12:09 | 4 | 40 | 0 | 377115.4 | 101325 | -275790.4
2 | 2022-08-10 12:09 | 5 | 32 | 0 | 321957.32 | 101325 | -220632.32
2 | 2022-08-10 12:09 | 6 | 26 | 0 | 280588.76 | 101325 | -179263.76
2 | 2022-08-10 12:09 | 7 | 21 | 0 | 246114.96 | 101325 | -144789.96
2 | 2022-08-10 12:09 | 8 | 17 | 0 | 218535.92 | 101325 | -117210.92
2 | 2022-08-10 12:09 | 9 | 14 | 0 | 197851.64 | 101325 | -96526.64
2 | 2022-08-10 12:09 | 10 | 11 | 0 | 177167.36 | 101325 | -75842.36
2 | 2022-08-10 12:09 | 11 | 9 | 0 | 163377.84 | 101325 | -62052.84
2 | 2022-08-10 12:09 | 12 | 8 | 0 | 156483.08 | 101325 | -55158.08
2 | 2022-08-10 12:09 | 13 | 7 | 0 | 149588.32 | 101325 | -48263.32
2 | 2022-08-10 12:09 | 14 | 5 | 0 | 135798.8 | 101325 | -34473.8
2 | 2022-08-10 12:09 | 15 | 5 | 0 | 135798.8 | 101325 | -34473.8
2 | 2022-08-10 12:09 | 16 | 4 | 0 | 128904.04 | 101325 | -27579.04
2 | 2022-08-10 12:09 | 17 | 4 | 0 | 128904.04 | 101325 | -27579.04
2 | 2022-08-10 12:09 | 18 | 3 | 0 | 122009.28 | 101325 | -20684.28
2 | 2022-08-10 12:09 | 19 | 3 | 0 | 122009.28 | 101325 | -20684.28
2 | 2022-08-10 12:09 | 20 | 2 | 0 | 115114.52 | 101325 | -13789.52
2 | 2022-08-10 12:09 | 21 | 2 | 0 | 115114.52 | 101325 | -13789.52
2 | 2022-08-10 12:09 | 22 | 2 | 0 | 115114.52 | 101325 | -13789.52
2 | 2022-08-10 12:09 | 23 | 2 | 0 | 115114.52 | 101325 | -13789.52
2 | 2022-08-10 12:09 | 24 | 1 | 0 | 108219.76 | 101325 | -6894.76
2 | 2022-08-10 12:09 | 25 | 1 | 0 | 108219.76 | 101325 | -6894.76
2 | 2022-08-10 12:09 | 26 | 1 | 0 | 108219.76 | 101325 | -6894.76
2 | 2022-08-10 12:09 | 27 | 1 | 0 | 108219.76 | 101325 | -6894.76
2 | 2022-08-10 12:09 | 28 | 1 | 0 | 108219.76 | 101325 | -6894.76
2 | 2022-08-10 12:09 | 29 | 1 | 0 | 108219.76 | 101325 | -6894.76
2 | 2022-08-10 12:09 | 30 | 1 | 0 | 108219.76 | 101325 | -6894.76
2 | 2022-08-10 12:09 | 31 | 1 | 0 | 108219.76 | 101325 | -6894.76
2 | 2022-08-10 12:09 | 32 | 0 | 0 | 101325 | 101325 | 0
2 | 2022-08-10 12:09 | 33 | 0 | 0 | 101325 | 101325 | 0
3b | 2022-08-10 12:13 | 34 | 1 | 1 | 108219.76 | 108219.76 | 0
3b | 2022-08-10 12:13 | 35 | 1 | 1 | 108219.76 | 108219.76 | 0
3b | 2022-08-10 12:13 | 36 | 3 | 2 | 122009.28 | 115114.52 | -6894.76
3b | 2022-08-10 12:13 | 37 | 64 | 4 | 542589.64 | 128904.04 | -413685.6
3b | 2022-08-10 12:13 | 38 | 144 | 36 | 1094170.44 | 349536.36 | -744634.08
3b | 2022-08-10 12:13 | 39 | 215 | 89 | 1583698.4 | 714958.64 | -868739.76
3b | 2022-08-10 12:13 | 40 | 296 | 166 | 2142173.96 | 1245855.16 | -896318.8
3b | 2022-08-10 12:13 | 41 | 374 | 254 | 2679965.24 | 1852594.04 | -827371.2
3b | 2022-08-10 12:13 | 42 | 459 | 353 | 3266019.84 | 2535175.28 | -730844.56
3b | 2022-08-10 12:13 | 43 | 517 | 442 | 3665915.92 | 3148808.92 | -517107
3b | 2022-08-10 12:13 | 44 | 563 | 516 | 3983074.88 | 3659021.16 | -324053.72
3b | 2022-08-10 12:13 | 45 | 617 | 580 | 4355391.92 | 4100285.8 | -255106.12
3b | 2022-08-10 12:13 | 46 | 654 | 633 | 4610498.04 | 4465708.08 | -144789.96
3b | 2022-08-10 12:13 | 47 | 700 | 685 | 4927657 | 4824235.6 | -103421.4
3b | 2022-08-10 12:13 | 48 | 740 | 722 | 5203447.4 | 5079341.72 | -124105.68
3b | 2022-08-10 12:13 | 49 | 787 | 774 | 5527501.12 | 5437869.24 | -89631.88
3b | 2022-08-10 12:13 | 50 | 824 | 813 | 5782607.24 | 5706764.88 | -75842.36
3b | 2022-08-10 12:13 | 51 | 876 | 863 | 6141134.76 | 6051502.88 | -89631.88
3b | 2022-08-10 12:13 | 52 | 888 | 884 | 6223871.88 | 6196292.84 | -27579.04
3b | 2022-08-10 12:13 | 53 | 918 | 907 | 6430714.68 | 6354872.32 | -75842.36
3b | 2022-08-10 12:13 | 54 | 938 | 937 | 6568609.88 | 6561715.12 | -6894.76
3b | 2022-08-10 12:13 | 55 | 959 | 955 | 6713399.84 | 6685820.8 | -27579.04
3b | 2022-08-10 12:13 | 56 | 964 | 963 | 6747873.64 | 6740978.88 | -6894.76
3b | 2022-08-10 12:13 | 57 | 968 | 968 | 6775452.68 | 6775452.68 | 0
3b | 2022-08-10 12:13 | 58 | 969 | 969 | 6782347.44 | 6782347.44 | 0
3b | 2022-08-10 12:13 | 59 | 969 | 969 | 6782347.44 | 6782347.44 | 0
3b | 2022-08-10 12:13 | 60 | 969 | 969 | 6782347.44 | 6782347.44 | 0
3b | 2022-08-10 12:13 | 61 | 971 | 972 | 6796136.96 | 6803031.72 | 6894.76
3b | 2022-08-10 12:13 | 62 | 977 | 978 | 6837505.52 | 6844400.28 | 6894.76
3b | 2022-08-10 12:13 | 63 | 983 | 983 | 6878874.08 | 6878874.08 | 0
3b | 2022-08-10 12:13 | 64 | 987 | 988 | 6906453.12 | 6913347.88 | 6894.76
3b | 2022-08-10 12:13 | 65 | 990 | 991 | 6927137.4 | 6934032.16 | 6894.76
3b | 2022-08-10 12:13 | 66 | 991 | 993 | 6934032.16 | 6947821.68 | 13789.52
3b | 2022-08-10 12:13 | 67 | 993 | 994 | 6947821.68 | 6954716.44 | 6894.76
3b | 2022-08-10 12:13 | 68 | 994 | 995 | 6954716.44 | 6961611.2 | 6894.76
3b | 2022-08-10 12:13 | 69 | 994 | 996 | 6954716.44 | 6968505.96 | 13789.52
3b | 2022-08-10 12:13 | 70 | 995 | 996 | 6961611.2 | 6968505.96 | 6894.76
3b | 2022-08-10 12:13 | 71 | 995 | 996 | 6961611.2 | 6968505.96 | 6894.76
3b | 2022-08-10 12:13 | 72 | 996 | 997 | 6968505.96 | 6975400.72 | 6894.76
3b | 2022-08-10 12:13 | 73 | 997 | 998 | 6975400.72 | 6982295.48 | 6894.76
3b | 2022-08-10 12:13 | 74 | 997 | 998 | 6975400.72 | 6982295.48 | 6894.76
3b | 2022-08-10 12:13 | 75 | 998 | 999 | 6982295.48 | 6989190.24 | 6894.76
3b | 2022-08-10 12:13 | 76 | 999 | 1000 | 6989190.24 | 6996085 | 6894.76
3b | 2022-08-10 12:13 | 77 | 999 | 1000 | 6989190.24 | 6996085 | 6894.76
3b | 2022-08-10 12:13 | 78 | 1000 | 1001 | 6996085 | 7002979.76 | 6894.76
3b | 2022-08-10 12:13 | 79 | 1001 | 1002 | 7002979.76 | 7009874.52 | 6894.76
3b | 2022-08-10 12:13 | 80 | 1001 | 1002 | 7002979.76 | 7009874.52 | 6894.76
3b | 2022-08-10 12:13 | 81 | 1001 | 1002 | 7002979.76 | 7009874.52 | 6894.76
3b | 2022-08-10 12:13 | 82 | 1000 | 1002 | 6996085 | 7009874.52 | 13789.52
3b | 2022-08-10 12:13 | 83 | 1000 | 1001 | 6996085 | 7002979.76 | 6894.76
3b | 2022-08-10 12:13 | 84 | 1000 | 1001 | 6996085 | 7002979.76 | 6894.76
3 | 2022-08-10 12:13 | 85 | 1000 | 1001 | 6996085 | 7002979.76 | 6894.76
3 | 2022-08-10 12:13 | 86 | 999 | 1001 | 6989190.24 | 7002979.76 | 13789.52
3 | 2022-08-10 12:13 | 87 | 999 | 1001 | 6989190.24 | 7002979.76 | 13789.52
3 | 2022-08-10 12:13 | 88 | 947 | 501 | 6630662.72 | 3555599.76 | -3075062.96
3 | 2022-08-10 12:13 | 89 | 807 | 185 | 5665396.32 | 1376855.6 | -4288540.72
3 | 2022-08-10 12:13 | 90 | 671 | 75 | 4727708.96 | 618432 | -4109276.96
3 | 2022-08-10 12:14 | 91 | 558 | 30 | 3948601.08 | 308167.8 | -3640433.28
3 | 2022-08-10 12:14 | 92 | 464 | 15 | 3300493.64 | 204746.4 | -3095747.24
3 | 2022-08-10 12:14 | 93 | 391 | 6 | 2797176.16 | 142693.56 | -2654482.6
3 | 2022-08-10 12:14 | 94 | 326 | 2 | 2349016.76 | 115114.52 | -2233902.24
3 | 2022-08-10 12:14 | 95 | 271 | 1 | 1969804.96 | 108219.76 | -1861585.2
3 | 2022-08-10 12:14 | 96 | 225 | 1 | 1652646 | 108219.76 | -1544426.24
3 | 2022-08-10 12:14 | 97 | 187 | 0 | 1390645.12 | 101325 | -1289320.12
3 | 2022-08-10 12:14 | 98 | 157 | 0 | 1183802.32 | 101325 | -1082477.32
3 | 2022-08-10 12:14 | 99 | 126 | 0 | 970064.76 | 101325 | -868739.76
3 | 2022-08-10 12:14 | 100 | 107 | 0 | 839064.32 | 101325 | -737739.32
3 | 2022-08-10 12:14 | 101 | 87 | 0 | 701169.12 | 101325 | -599844.12
3 | 2022-08-10 12:14 | 102 | 74 | 0 | 611537.24 | 101325 | -510212.24
3 | 2022-08-10 12:14 | 103 | 65 | 0 | 549484.4 | 101325 | -448159.4
3 | 2022-08-10 12:14 | 104 | 53 | 0 | 466747.28 | 101325 | -365422.28
3 | 2022-08-10 12:14 | 105 | 44 | 0 | 404694.44 | 101325 | -303369.44
3 | 2022-08-10 12:14 | 106 | 37 | 0 | 356431.12 | 101325 | -255106.12
3 | 2022-08-10 12:14 | 107 | 31 | 0 | 315062.56 | 101325 | -213737.56
3 | 2022-08-10 12:14 | 108 | 26 | 0 | 280588.76 | 101325 | -179263.76
3 | 2022-08-10 12:14 | 109 | 22 | 0 | 253009.72 | 101325 | -151684.72
3 | 2022-08-10 12:14 | 110 | 18 | 0 | 225430.68 | 101325 | -124105.68
3 | 2022-08-10 12:14 | 111 | 15 | 0 | 204746.4 | 101325 | -103421.4
3 | 2022-08-10 12:14 | 112 | 13 | 0 | 190956.88 | 101325 | -89631.88
3 | 2022-08-10 12:14 | 113 | 11 | 0 | 177167.36 | 101325 | -75842.36
3 | 2022-08-10 12:14 | 114 | 9 | 0 | 163377.84 | 101325 | -62052.84
3 | 2022-08-10 12:14 | 115 | 8 | 0 | 156483.08 | 101325 | -55158.08
3 | 2022-08-10 12:14 | 116 | 7 | 0 | 149588.32 | 101325 | -48263.32
3 | 2022-08-10 12:14 | 117 | 6 | 0 | 142693.56 | 101325 | -41368.56
3 | 2022-08-10 12:14 | 118 | 5 | 0 | 135798.8 | 101325 | -34473.8
3 | 2022-08-10 12:14 | 119 | 5 | 0 | 135798.8 | 101325 | -34473.8
3 | 2022-08-10 12:14 | 120 | 4 | 0 | 128904.04 | 101325 | -27579.04
3 | 2022-08-10 12:14 | 121 | 3 | 0 | 122009.28 | 101325 | -20684.28
3 | 2022-08-10 12:14 | 122 | 3 | 0 | 122009.28 | 101325 | -20684.28
3 | 2022-08-10 12:14 | 123 | 3 | 0 | 122009.28 | 101325 | -20684.28
3 | 2022-08-10 12:14 | 124 | 2 | 0 | 115114.52 | 101325 | -13789.52
3 | 2022-08-10 12:14 | 125 | 2 | 0 | 115114.52 | 101325 | -13789.52
3 | 2022-08-10 12:14 | 126 | 2 | 0 | 115114.52 | 101325 | -13789.52
3 | 2022-08-10 12:14 | 127 | 2 | 0 | 115114.52 | 101325 | -13789.52
3 | 2022-08-10 12:14 | 128 | 1 | 0 | 108219.76 | 101325 | -6894.76
3 | 2022-08-10 12:14 | 129 | 1 | 0 | 108219.76 | 101325 | -6894.76
4b | 2022-08-10 12:17 | 130 | 0 | 0 | 101325 | 101325 | 0
4b | 2022-08-10 12:18 | 131 | 0 | 0 | 101325 | 101325 | 0
4b | 2022-08-10 12:18 | 132 | 29 | 1 | 301273.04 | 108219.76 | -193053.28
4b | 2022-08-10 12:18 | 133 | 126 | 13 | 970064.76 | 190956.88 | -779107.88
4b | 2022-08-10 12:18 | 134 | 185 | 62 | 1376855.6 | 528800.12 | -848055.48
4b | 2022-08-10 12:18 | 135 | 206 | 108 | 1521645.56 | 845959.08 | -675686.48
4b | 2022-08-10 12:18 | 136 | 216 | 147 | 1590593.16 | 1114854.72 | -475738.44
4b | 2022-08-10 12:18 | 137 | 220 | 177 | 1618172.2 | 1321697.52 | -296474.68
4b | 2022-08-10 12:18 | 138 | 243 | 208 | 1776751.68 | 1535435.08 | -241316.6
4b | 2022-08-10 12:18 | 139 | 286 | 237 | 2073226.36 | 1735383.12 | -337843.24
4b | 2022-08-10 12:18 | 140 | 330 | 282 | 2376595.8 | 2045647.32 | -330948.48
4b | 2022-08-10 12:18 | 141 | 384 | 333 | 2748912.84 | 2397280.08 | -351632.76
4b | 2022-08-10 12:18 | 142 | 425 | 386 | 3031598 | 2762702.36 | -268895.64
4b | 2022-08-10 12:18 | 143 | 453 | 424 | 3224651.28 | 3024703.24 | -199948.04
4b | 2022-08-10 12:18 | 144 | 458 | 445 | 3259125.08 | 3169493.2 | -89631.88
4b | 2022-08-10 12:18 | 145 | 463 | 455 | 3293598.88 | 3238440.8 | -55158.08
4b | 2022-08-10 12:18 | 146 | 464 | 461 | 3300493.64 | 3279809.36 | -20684.28
4b | 2022-08-10 12:18 | 147 | 465 | 464 | 3307388.4 | 3300493.64 | -6894.76
4b | 2022-08-10 12:18 | 148 | 471 | 469 | 3348756.96 | 3334967.44 | -13789.52
4b | 2022-08-10 12:18 | 149 | 481 | 478 | 3417704.56 | 3397020.28 | -20684.28
4b | 2022-08-10 12:18 | 150 | 491 | 489 | 3486652.16 | 3472862.64 | -13789.52
4b | 2022-08-10 12:18 | 151 | 500 | 498 | 3548705 | 3534915.48 | -13789.52
4b | 2022-08-10 12:18 | 152 | 506 | 505 | 3590073.56 | 3583178.8 | -6894.76
4b | 2022-08-10 12:18 | 153 | 513 | 512 | 3638336.88 | 3631442.12 | -6894.76
4b | 2022-08-10 12:18 | 154 | 523 | 521 | 3707284.48 | 3693494.96 | -13789.52
4b | 2022-08-10 12:18 | 155 | 535 | 533 | 3790021.6 | 3776232.08 | -13789.52
4b | 2022-08-10 12:18 | 156 | 544 | 542 | 3852074.44 | 3838284.92 | -13789.52
4b | 2022-08-10 12:18 | 157 | 558 | 557 | 3948601.08 | 3941706.32 | -6894.76
4b | 2022-08-10 12:18 | 158 | 567 | 564 | 4010653.92 | 3989969.64 | -20684.28
4b | 2022-08-10 12:18 | 159 | 573 | 571 | 4052022.48 | 4038232.96 | -13789.52
4b | 2022-08-10 12:18 | 160 | 581 | 580 | 4107180.56 | 4100285.8 | -6894.76
4b | 2022-08-10 12:18 | 161 | 590 | 589 | 4169233.4 | 4162338.64 | -6894.76
4b | 2022-08-10 12:18 | 162 | 593 | 593 | 4189917.68 | 4189917.68 | 0
4b | 2022-08-10 12:18 | 163 | 595 | 596 | 4203707.2 | 4210601.96 | 6894.76
4b | 2022-08-10 12:18 | 164 | 601 | 600 | 4245075.76 | 4238181 | -6894.76
4b | 2022-08-10 12:18 | 165 | 608 | 608 | 4293339.08 | 4293339.08 | 0
4b | 2022-08-10 12:18 | 166 | 612 | 613 | 4320918.12 | 4327812.88 | 6894.76
4b | 2022-08-10 12:18 | 167 | 613 | 614 | 4327812.88 | 4334707.64 | 6894.76
4b | 2022-08-10 12:18 | 168 | 613 | 614 | 4327812.88 | 4334707.64 | 6894.76
4b | 2022-08-10 12:18 | 169 | 613 | 613 | 4327812.88 | 4327812.88 | 0
4b | 2022-08-10 12:18 | 170 | 613 | 613 | 4327812.88 | 4327812.88 | 0
4b | 2022-08-10 12:18 | 171 | 612 | 613 | 4320918.12 | 4327812.88 | 6894.76
4b | 2022-08-10 12:18 | 172 | 612 | 612 | 4320918.12 | 4320918.12 | 0
4b | 2022-08-10 12:18 | 173 | 612 | 612 | 4320918.12 | 4320918.12 | 0
4 | 2022-08-10 12:18 | 174 | 612 | 612 | 4320918.12 | 4320918.12 | 0
4 | 2022-08-10 12:18 | 175 | 611 | 612 | 4314023.36 | 4320918.12 | 6894.76
4 | 2022-08-10 12:18 | 176 | 590 | 311 | 4169233.4 | 2245595.36 | -1923638.04
4 | 2022-08-10 12:18 | 177 | 503 | 115 | 3569389.28 | 894222.4 | -2675166.88
4 | 2022-08-10 12:18 | 178 | 430 | 42 | 3066071.8 | 390904.92 | -2675166.88
4 | 2022-08-10 12:18 | 179 | 361 | 20 | 2590333.36 | 239220.2 | -2351113.16
4 | 2022-08-10 12:18 | 180 | 305 | 10 | 2204226.8 | 170272.6 | -2033954.2
4 | 2022-08-10 12:18 | 181 | 257 | 4 | 1873278.32 | 128904.04 | -1744374.28
4 | 2022-08-10 12:18 | 182 | 219 | 2 | 1611277.44 | 115114.52 | -1496162.92
4 | 2022-08-10 12:18 | 183 | 179 | 1 | 1335487.04 | 108219.76 | -1227267.28
4 | 2022-08-10 12:18 | 184 | 151 | 1 | 1142433.76 | 108219.76 | -1034214
4 | 2022-08-10 12:18 | 185 | 132 | 0 | 1011433.32 | 101325 | -910108.32
4 | 2022-08-10 12:18 | 186 | 111 | 0 | 866643.36 | 101325 | -765318.36
4 | 2022-08-10 12:18 | 187 | 97 | 0 | 770116.72 | 101325 | -668791.72
4 | 2022-08-10 12:18 | 188 | 82 | 0 | 666695.32 | 101325 | -565370.32
4 | 2022-08-10 12:18 | 189 | 69 | 0 | 577063.44 | 101325 | -475738.44
4 | 2022-08-10 12:18 | 190 | 59 | 0 | 508115.84 | 101325 | -406790.84
4 | 2022-08-10 12:18 | 191 | 49 | 0 | 439168.24 | 101325 | -337843.24
4 | 2022-08-10 12:19 | 192 | 42 | 0 | 390904.92 | 101325 | -289579.92
4 | 2022-08-10 12:19 | 193 | 35 | 0 | 342641.6 | 101325 | -241316.6
4 | 2022-08-10 12:19 | 194 | 30 | 0 | 308167.8 | 101325 | -206842.8
4 | 2022-08-10 12:19 | 195 | 26 | 0 | 280588.76 | 101325 | -179263.76
4 | 2022-08-10 12:19 | 196 | 22 | 0 | 253009.72 | 101325 | -151684.72
4 | 2022-08-10 12:19 | 197 | 19 | 0 | 232325.44 | 101325 | -131000.44
4 | 2022-08-10 12:19 | 198 | 16 | 0 | 211641.16 | 101325 | -110316.16
4 | 2022-08-10 12:19 | 199 | 14 | 0 | 197851.64 | 101325 | -96526.64
4 | 2022-08-10 12:19 | 200 | 12 | 0 | 184062.12 | 101325 | -82737.12
4 | 2022-08-10 12:19 | 201 | 11 | 0 | 177167.36 | 101325 | -75842.36
4 | 2022-08-10 12:19 | 202 | 9 | 0 | 163377.84 | 101325 | -62052.84
4 | 2022-08-10 12:19 | 203 | 8 | 0 | 156483.08 | 101325 | -55158.08
4 | 2022-08-10 12:19 | 204 | 7 | 0 | 149588.32 | 101325 | -48263.32
4 | 2022-08-10 12:19 | 205 | 6 | 0 | 142693.56 | 101325 | -41368.56
4 | 2022-08-10 12:19 | 206 | 6 | 0 | 142693.56 | 101325 | -41368.56
4 | 2022-08-10 12:19 | 207 | 5 | 0 | 135798.8 | 101325 | -34473.8
4 | 2022-08-10 12:19 | 208 | 4 | 0 | 128904.04 | 101325 | -27579.04
4 | 2022-08-10 12:19 | 209 | 4 | 0 | 128904.04 | 101325 | -27579.04
4 | 2022-08-10 12:19 | 210 | 3 | 0 | 122009.28 | 101325 | -20684.28
4 | 2022-08-10 12:19 | 211 | 3 | 0 | 122009.28 | 101325 | -20684.28
4 | 2022-08-10 12:19 | 212 | 3 | 0 | 122009.28 | 101325 | -20684.28
4 | 2022-08-10 12:19 | 213 | 2 | 0 | 115114.52 | 101325 | -13789.52
4 | 2022-08-10 12:19 | 214 | 2 | 0 | 115114.52 | 101325 | -13789.52
4 | 2022-08-10 12:19 | 215 | 2 | 0 | 115114.52 | 101325 | -13789.52
4 | 2022-08-10 12:19 | 216 | 2 | 0 | 115114.52 | 101325 | -13789.52
4 | 2022-08-10 12:19 | 217 | 2 | 0 | 115114.52 | 101325 | -13789.52
4 | 2022-08-10 12:19 | 218 | 1 | 0 | 108219.76 | 101325 | -6894.76
4 | 2022-08-10 12:19 | 219 | 1 | 0 | 108219.76 | 101325 | -6894.76
5b | 2022-08-10 12:22 | 220 | 0 | 0 | 101325 | 101325 | 0
5b | 2022-08-10 12:22 | 221 | 0 | 0 | 101325 | 101325 | 0
5b | 2022-08-10 12:22 | 222 | 1 | 0 | 108219.76 | 101325 | -6894.76
5b | 2022-08-10 12:22 | 223 | 40 | 2 | 377115.4 | 115114.52 | -262000.88
5b | 2022-08-10 12:22 | 224 | 119 | 25 | 921801.44 | 273694 | -648107.44
5b | 2022-08-10 12:22 | 225 | 172 | 57 | 1287223.72 | 494326.32 | -792897.4
5b | 2022-08-10 12:23 | 226 | 230 | 104 | 1687119.8 | 818380.04 | -868739.76
5b | 2022-08-10 12:23 | 227 | 259 | 160 | 1887067.84 | 1204486.6 | -682581.24
5b | 2022-08-10 12:23 | 228 | 305 | 215 | 2204226.8 | 1583698.4 | -620528.4
5b | 2022-08-10 12:23 | 229 | 348 | 274 | 2500701.48 | 1990489.24 | -510212.24
5b | 2022-08-10 12:23 | 230 | 395 | 329 | 2824755.2 | 2369701.04 | -455054.16
5b | 2022-08-10 12:23 | 231 | 456 | 388 | 3245335.56 | 2776491.88 | -468843.68
5b | 2022-08-10 12:23 | 232 | 487 | 446 | 3459073.12 | 3176387.96 | -282685.16
5b | 2022-08-10 12:23 | 233 | 537 | 495 | 3803811.12 | 3514231.2 | -289579.92
5b | 2022-08-10 12:23 | 234 | 576 | 545 | 4072706.76 | 3858969.2 | -213737.56
5b | 2022-08-10 12:23 | 235 | 597 | 581 | 4217496.72 | 4107180.56 | -110316.16
5b | 2022-08-10 12:23 | 236 | 632 | 612 | 4458813.32 | 4320918.12 | -137895.2
5b | 2022-08-10 12:23 | 237 | 663 | 653 | 4672550.88 | 4603603.28 | -68947.6
5b | 2022-08-10 12:23 | 238 | 683 | 681 | 4810446.08 | 4796656.56 | -13789.52
5b | 2022-08-10 12:23 | 239 | 705 | 694 | 4962130.8 | 4886288.44 | -75842.36
5b | 2022-08-10 12:23 | 240 | 732 | 728 | 5148289.32 | 5120710.28 | -27579.04
5b | 2022-08-10 12:23 | 241 | 752 | 748 | 5286184.52 | 5258605.48 | -27579.04
5b | 2022-08-10 12:23 | 242 | 760 | 757 | 5341342.6 | 5320658.32 | -20684.28
5b | 2022-08-10 12:23 | 243 | 766 | 765 | 5382711.16 | 5375816.4 | -6894.76
5b | 2022-08-10 12:23 | 244 | 769 | 768 | 5403395.44 | 5396500.68 | -6894.76
5b | 2022-08-10 12:23 | 245 | 783 | 783 | 5499922.08 | 5499922.08 | 0
5b | 2022-08-10 12:23 | 246 | 793 | 792 | 5568869.68 | 5561974.92 | -6894.76
5b | 2022-08-10 12:23 | 247 | 797 | 797 | 5596448.72 | 5596448.72 | 0
5b | 2022-08-10 12:23 | 248 | 798 | 799 | 5603343.48 | 5610238.24 | 6894.76
5b | 2022-08-10 12:23 | 249 | 797 | 798 | 5596448.72 | 5603343.48 | 6894.76
5b | 2022-08-10 12:23 | 250 | 797 | 798 | 5596448.72 | 5603343.48 | 6894.76
5b | 2022-08-10 12:23 | 251 | 797 | 798 | 5596448.72 | 5603343.48 | 6894.76
5b | 2022-08-10 12:23 | 252 | 796 | 797 | 5589553.96 | 5596448.72 | 6894.76
5b | 2022-08-10 12:23 | 253 | 796 | 797 | 5589553.96 | 5596448.72 | 6894.76
5b | 2022-08-10 12:23 | 254 | 796 | 797 | 5589553.96 | 5596448.72 | 6894.76
5b | 2022-08-10 12:23 | 255 | 795 | 796 | 5582659.2 | 5589553.96 | 6894.76
5b | 2022-08-10 12:23 | 256 | 795 | 796 | 5582659.2 | 5589553.96 | 6894.76
5b | 2022-08-10 12:23 | 257 | 795 | 796 | 5582659.2 | 5589553.96 | 6894.76
5b | 2022-08-10 12:23 | 258 | 795 | 796 | 5582659.2 | 5589553.96 | 6894.76
5b | 2022-08-10 12:23 | 259 | 795 | 796 | 5582659.2 | 5589553.96 | 6894.76
5b | 2022-08-10 12:23 | 260 | 798 | 799 | 5603343.48 | 5610238.24 | 6894.76
5b | 2022-08-10 12:23 | 261 | 807 | 806 | 5665396.32 | 5658501.56 | -6894.76
5b | 2022-08-10 12:23 | 262 | 812 | 813 | 5699870.12 | 5706764.88 | 6894.76
5b | 2022-08-10 12:23 | 263 | 814 | 815 | 5713659.64 | 5720554.4 | 6894.76
5b | 2022-08-10 12:23 | 264 | 814 | 814 | 5713659.64 | 5713659.64 | 0
5b | 2022-08-10 12:23 | 265 | 813 | 814 | 5706764.88 | 5713659.64 | 6894.76
5b | 2022-08-10 12:23 | 266 | 813 | 814 | 5706764.88 | 5713659.64 | 6894.76
5b | 2022-08-10 12:23 | 267 | 813 | 813 | 5706764.88 | 5706764.88 | 0
5b | 2022-08-10 12:23 | 268 | 812 | 813 | 5699870.12 | 5706764.88 | 6894.76
5b | 2022-08-10 12:23 | 269 | 812 | 813 | 5699870.12 | 5706764.88 | 6894.76
5b | 2022-08-10 12:23 | 270 | 812 | 813 | 5699870.12 | 5706764.88 | 6894.76
5 | 2022-08-10 12:23 | 271 | 812 | 812 | 5699870.12 | 5699870.12 | 0
5 | 2022-08-10 12:23 | 272 | 748 | 307 | 5258605.48 | 2218016.32 | -3040589.16
5 | 2022-08-10 12:23 | 273 | 638 | 113 | 4500181.88 | 880432.88 | -3619749
5 | 2022-08-10 12:23 | 274 | 538 | 42 | 3810705.88 | 390904.92 | -3419800.96
5 | 2022-08-10 12:23 | 275 | 454 | 20 | 3231546.04 | 239220.2 | -2992325.84
5 | 2022-08-10 12:23 | 276 | 382 | 9 | 2735123.32 | 163377.84 | -2571745.48
5 | 2022-08-10 12:23 | 277 | 324 | 4 | 2335227.24 | 128904.04 | -2206323.2
5 | 2022-08-10 12:23 | 278 | 274 | 2 | 1990489.24 | 115114.52 | -1875374.72
5 | 2022-08-10 12:23 | 279 | 235 | 1 | 1721593.6 | 108219.76 | -1613373.84
5 | 2022-08-10 12:23 | 280 | 196 | 1 | 1452697.96 | 108219.76 | -1344478.2
5 | 2022-08-10 12:23 | 281 | 165 | 0 | 1238960.4 | 101325 | -1137635.4
5 | 2022-08-10 12:23 | 282 | 144 | 0 | 1094170.44 | 101325 | -992845.44
5 | 2022-08-10 12:23 | 283 | 124 | 0 | 956275.24 | 101325 | -854950.24
5 | 2022-08-10 12:23 | 284 | 105 | 0 | 825274.8 | 101325 | -723949.8
5 | 2022-08-10 12:24 | 285 | 84 | 0 | 680484.84 | 101325 | -579159.84
5 | 2022-08-10 12:24 | 286 | 76 | 0 | 625326.76 | 101325 | -524001.76
5 | 2022-08-10 12:24 | 287 | 64 | 0 | 542589.64 | 101325 | -441264.64
5 | 2022-08-10 12:24 | 288 | 54 | 0 | 473642.04 | 101325 | -372317.04
5 | 2022-08-10 12:24 | 289 | 46 | 0 | 418483.96 | 101325 | -317158.96
5 | 2022-08-10 12:24 | 290 | 39 | 0 | 370220.64 | 101325 | -268895.64
5 | 2022-08-10 12:24 | 291 | 33 | 0 | 328852.08 | 101325 | -227527.08
5 | 2022-08-10 12:24 | 292 | 28 | 0 | 294378.28 | 101325 | -193053.28
5 | 2022-08-10 12:24 | 293 | 24 | 0 | 266799.24 | 101325 | -165474.24
5 | 2022-08-10 12:24 | 294 | 21 | 0 | 246114.96 | 101325 | -144789.96
5 | 2022-08-10 12:24 | 295 | 18 | 0 | 225430.68 | 101325 | -124105.68
5 | 2022-08-10 12:24 | 296 | 15 | 0 | 204746.4 | 101325 | -103421.4
5 | 2022-08-10 12:24 | 297 | 13 | 0 | 190956.88 | 101325 | -89631.88
5 | 2022-08-10 12:24 | 298 | 12 | 0 | 184062.12 | 101325 | -82737.12
5 | 2022-08-10 12:24 | 299 | 10 | 0 | 170272.6 | 101325 | -68947.6
5 | 2022-08-10 12:24 | 300 | 9 | 0 | 163377.84 | 101325 | -62052.84
5 | 2022-08-10 12:24 | 301 | 8 | 0 | 156483.08 | 101325 | -55158.08
5 | 2022-08-10 12:24 | 302 | 7 | 0 | 149588.32 | 101325 | -48263.32
5 | 2022-08-10 12:24 | 303 | 6 | 0 | 142693.56 | 101325 | -41368.56
5 | 2022-08-10 12:24 | 304 | 5 | 0 | 135798.8 | 101325 | -34473.8
5 | 2022-08-10 12:24 | 305 | 5 | 0 | 135798.8 | 101325 | -34473.8
5 | 2022-08-10 12:24 | 306 | 4 | 0 | 128904.04 | 101325 | -27579.04
5 | 2022-08-10 12:24 | 307 | 4 | 0 | 128904.04 | 101325 | -27579.04
5 | 2022-08-10 12:24 | 308 | 3 | 0 | 122009.28 | 101325 | -20684.28
5 | 2022-08-10 12:24 | 309 | 3 | 0 | 122009.28 | 101325 | -20684.28
5 | 2022-08-10 12:24 | 310 | 3 | 0 | 122009.28 | 101325 | -20684.28
5 | 2022-08-10 12:24 | 311 | 2 | 0 | 115114.52 | 101325 | -13789.52
5 | 2022-08-10 12:24 | 312 | 2 | 0 | 115114.52 | 101325 | -13789.52
5 | 2022-08-10 12:24 | 313 | 2 | 0 | 115114.52 | 101325 | -13789.52
5 | 2022-08-10 12:24 | 314 | 2 | 0 | 115114.52 | 101325 | -13789.52
5 | 2022-08-10 12:24 | 315 | 2 | 0 | 115114.52 | 101325 | -13789.52
5 | 2022-08-10 12:24 | 316 | 1 | 0 | 108219.76 | 101325 | -6894.76
5 | 2022-08-10 12:24 | 317 | 1 | 0 | 108219.76 | 101325 | -6894.76
5 | 2022-08-10 12:24 | 318 | 1 | 0 | 108219.76 | 101325 | -6894.76
5 | 2022-08-10 12:24 | 319 | 1 | 0 | 108219.76 | 101325 | -6894.76
5 | 2022-08-10 12:24 | 320 | 1 | 0 | 108219.76 | 101325 | -6894.76
5 | 2022-08-10 12:24 | 321 | 1 | 0 | 108219.76 | 101325 | -6894.76
5 | 2022-08-10 12:24 | 322 | 1 | 0 | 108219.76 | 101325 | -6894.76
5 | 2022-08-10 12:24 | 323 | 1 | 0 | 108219.76 | 101325 | -6894.76
5 | 2022-08-10 12:24 | 324 | 1 | 0 | 108219.76 | 101325 | -6894.76
5 | 2022-08-10 12:24 | 325 | 0 | 0 | 101325 | 101325 | 0
5 | 2022-08-10 12:24 | 326 | 0 | 0 | 101325 | 101325 | 0
6b | 2022-08-10 12:26 | 327 | 0 | 0 | 101325 | 101325 | 0
6b | 2022-08-10 12:26 | 328 | 3 | 0 | 122009.28 | 101325 | -20684.28
6b | 2022-08-10 12:26 | 329 | 32 | 2 | 321957.32 | 115114.52 | -206842.8
6b | 2022-08-10 12:26 | 330 | 53 | 9 | 466747.28 | 163377.84 | -303369.44
6b | 2022-08-10 12:26 | 331 | 84 | 25 | 680484.84 | 273694 | -406790.84
6b | 2022-08-10 12:26 | 332 | 132 | 53 | 1011433.32 | 466747.28 | -544686.04
6b | 2022-08-10 12:26 | 333 | 165 | 83 | 1238960.4 | 673590.08 | -565370.32
6b | 2022-08-10 12:26 | 334 | 186 | 127 | 1383750.36 | 976959.52 | -406790.84
6b | 2022-08-10 12:26 | 335 | 201 | 156 | 1487171.76 | 1176907.56 | -310264.2
6b | 2022-08-10 12:26 | 336 | 214 | 183 | 1576803.64 | 1363066.08 | -213737.56
6b | 2022-08-10 12:26 | 337 | 230 | 204 | 1687119.8 | 1507856.04 | -179263.76
6b | 2022-08-10 12:26 | 338 | 261 | 233 | 1900857.36 | 1707804.08 | -193053.28
6b | 2022-08-10 12:26 | 339 | 301 | 265 | 2176647.76 | 1928436.4 | -248211.36
6b | 2022-08-10 12:26 | 340 | 338 | 303 | 2431753.88 | 2190437.28 | -241316.6
6b | 2022-08-10 12:26 | 341 | 361 | 340 | 2590333.36 | 2445543.4 | -144789.96
6b | 2022-08-10 12:26 | 342 | 371 | 361 | 2659280.96 | 2590333.36 | -68947.6
6b | 2022-08-10 12:26 | 343 | 375 | 368 | 2686860 | 2638596.68 | -48263.32
6b | 2022-08-10 12:26 | 344 | 376 | 373 | 2693754.76 | 2673070.48 | -20684.28
6b | 2022-08-10 12:26 | 345 | 375 | 375 | 2686860 | 2686860 | 0
6b | 2022-08-10 12:26 | 346 | 375 | 375 | 2686860 | 2686860 | 0
6b | 2022-08-10 12:26 | 347 | 383 | 379 | 2742018.08 | 2714439.04 | -27579.04
6b | 2022-08-10 12:26 | 348 | 415 | 395 | 2962650.4 | 2824755.2 | -137895.2
6b | 2022-08-10 12:26 | 349 | 444 | 434 | 3162598.44 | 3093650.84 | -68947.6
6b | 2022-08-10 12:26 | 350 | 504 | 472 | 3576284.04 | 3355651.72 | -220632.32
6b | 2022-08-10 12:26 | 351 | 540 | 516 | 3824495.4 | 3659021.16 | -165474.24
6b | 2022-08-10 12:26 | 352 | 570 | 553 | 4031338.2 | 3914127.28 | -117210.92
6b | 2022-08-10 12:26 | 353 | 620 | 599 | 4376076.2 | 4231286.24 | -144789.96
6b | 2022-08-10 12:26 | 354 | 679 | 642 | 4782867.04 | 4527760.92 | -255106.12
6b | 2022-08-10 12:26 | 355 | 709 | 696 | 4989709.84 | 4900077.96 | -89631.88
6b | 2022-08-10 12:26 | 356 | 760 | 742 | 5341342.6 | 5217236.92 | -124105.68
6b | 2022-08-10 12:26 | 357 | 811 | 785 | 5692975.36 | 5513711.6 | -179263.76
6b | 2022-08-10 12:26 | 358 | 839 | 825 | 5886028.64 | 5789502 | -96526.64
6b | 2022-08-10 12:26 | 359 | 886 | 875 | 6210082.36 | 6134240 | -75842.36
6b | 2022-08-10 12:26 | 360 | 906 | 903 | 6347977.56 | 6327293.28 | -20684.28
6b | 2022-08-10 12:26 | 361 | 947 | 933 | 6630662.72 | 6534136.08 | -96526.64
6b | 2022-08-10 12:26 | 362 | 960 | 955 | 6720294.6 | 6685820.8 | -34473.8
6b | 2022-08-10 12:26 | 363 | 967 | 965 | 6768557.92 | 6754768.4 | -13789.52
6b | 2022-08-10 12:26 | 364 | 982 | 979 | 6871979.32 | 6851295.04 | -20684.28
6b | 2022-08-10 12:26 | 365 | 995 | 993 | 6961611.2 | 6947821.68 | -13789.52
6b | 2022-08-10 12:26 | 366 | 1000 | 1000 | 6996085 | 6996085 | 0
6b | 2022-08-10 12:26 | 367 | 1000 | 1001 | 6996085 | 7002979.76 | 6894.76
6b | 2022-08-10 12:26 | 368 | 996 | 998 | 6968505.96 | 6982295.48 | 13789.52
6b | 2022-08-10 12:26 | 369 | 993 | 995 | 6947821.68 | 6961611.2 | 13789.52
6b | 2022-08-10 12:26 | 370 | 992 | 993 | 6940926.92 | 6947821.68 | 6894.76
6b | 2022-08-10 12:26 | 371 | 990 | 992 | 6927137.4 | 6940926.92 | 13789.52
6b | 2022-08-10 12:26 | 372 | 990 | 991 | 6927137.4 | 6934032.16 | 6894.76
6 | 2022-08-10 12:26 | 373 | 990 | 991 | 6927137.4 | 6934032.16 | 6894.76
6 | 2022-08-10 12:26 | 374 | 989 | 990 | 6920242.64 | 6927137.4 | 6894.76
6 | 2022-08-10 12:26 | 375 | 989 | 990 | 6920242.64 | 6927137.4 | 6894.76
6 | 2022-08-10 12:26 | 376 | 925 | 420 | 6478978 | 2997124.2 | -3481853.8
6 | 2022-08-10 12:26 | 377 | 794 | 155 | 5575764.44 | 1170012.8 | -4405751.64
6 | 2022-08-10 12:26 | 378 | 672 | 63 | 4734603.72 | 535694.88 | -4198908.84
6 | 2022-08-10 12:26 | 379 | 568 | 22 | 4017548.68 | 253009.72 | -3764538.96
6 | 2022-08-10 12:27 | 380 | 482 | 13 | 3424599.32 | 190956.88 | -3233642.44
6 | 2022-08-10 12:27 | 381 | 415 | 5 | 2962650.4 | 135798.8 | -2826851.6
6 | 2022-08-10 12:27 | 382 | 353 | 2 | 2535175.28 | 115114.52 | -2420060.76
6 | 2022-08-10 12:27 | 383 | 299 | 1 | 2162858.24 | 108219.76 | -2054638.48
6 | 2022-08-10 12:27 | 384 | 254 | 1 | 1852594.04 | 108219.76 | -1744374.28
6 | 2022-08-10 12:27 | 385 | 215 | 0 | 1583698.4 | 101325 | -1482373.4
6 | 2022-08-10 12:27 | 386 | 185 | 0 | 1376855.6 | 101325 | -1275530.6
6 | 2022-08-10 12:27 | 387 | 154 | 0 | 1163118.04 | 101325 | -1061793.04
6 | 2022-08-10 12:27 | 388 | 135 | 0 | 1032117.6 | 101325 | -930792.6
6 | 2022-08-10 12:27 | 389 | 114 | 0 | 887327.64 | 101325 | -786002.64
6 | 2022-08-10 12:27 | 390 | 100 | 0 | 790801 | 101325 | -689476
6 | 2022-08-10 12:27 | 391 | 79 | 0 | 646011.04 | 101325 | -544686.04
6 | 2022-08-10 12:27 | 392 | 72 | 0 | 597747.72 | 101325 | -496422.72
6 | 2022-08-10 12:27 | 393 | 61 | 0 | 521905.36 | 101325 | -420580.36
6 | 2022-08-10 12:27 | 394 | 52 | 0 | 459852.52 | 101325 | -358527.52
6 | 2022-08-10 12:27 | 395 | 44 | 0 | 404694.44 | 101325 | -303369.44
6 | 2022-08-10 12:27 | 396 | 37 | 0 | 356431.12 | 101325 | -255106.12
6 | 2022-08-10 12:27 | 397 | 32 | 0 | 321957.32 | 101325 | -220632.32
6 | 2022-08-10 12:27 | 398 | 27 | 0 | 287483.52 | 101325 | -186158.52
6 | 2022-08-10 12:27 | 399 | 23 | 0 | 259904.48 | 101325 | -158579.48
6 | 2022-08-10 12:27 | 400 | 20 | 0 | 239220.2 | 101325 | -137895.2
6 | 2022-08-10 12:27 | 401 | 17 | 0 | 218535.92 | 101325 | -117210.92
6 | 2022-08-10 12:27 | 402 | 15 | 0 | 204746.4 | 101325 | -103421.4
6 | 2022-08-10 12:27 | 403 | 13 | 0 | 190956.88 | 101325 | -89631.88
6 | 2022-08-10 12:27 | 404 | 11 | 0 | 177167.36 | 101325 | -75842.36
6 | 2022-08-10 12:27 | 405 | 10 | 0 | 170272.6 | 101325 | -68947.6
6 | 2022-08-10 12:27 | 406 | 8 | 0 | 156483.08 | 101325 | -55158.08
6 | 2022-08-10 12:27 | 407 | 7 | 0 | 149588.32 | 101325 | -48263.32
6 | 2022-08-10 12:27 | 408 | 6 | 0 | 142693.56 | 101325 | -41368.56
6 | 2022-08-10 12:27 | 409 | 6 | 0 | 142693.56 | 101325 | -41368.56
6 | 2022-08-10 12:27 | 410 | 5 | 0 | 135798.8 | 101325 | -34473.8
6 | 2022-08-10 12:27 | 411 | 4 | 0 | 128904.04 | 101325 | -27579.04
6 | 2022-08-10 12:27 | 412 | 4 | 0 | 128904.04 | 101325 | -27579.04
6 | 2022-08-10 12:27 | 413 | 3 | 0 | 122009.28 | 101325 | -20684.28
6 | 2022-08-10 12:27 | 414 | 3 | 0 | 122009.28 | 101325 | -20684.28
6 | 2022-08-10 12:27 | 415 | 3 | 0 | 122009.28 | 101325 | -20684.28
6 | 2022-08-10 12:27 | 416 | 3 | 0 | 122009.28 | 101325 | -20684.28
6 | 2022-08-10 12:27 | 417 | 2 | 0 | 115114.52 | 101325 | -13789.52
6 | 2022-08-10 12:27 | 418 | 2 | 0 | 115114.52 | 101325 | -13789.52
6 | 2022-08-10 12:27 | 419 | 2 | 0 | 115114.52 | 101325 | -13789.52
6 | 2022-08-10 12:27 | 420 | 2 | 0 | 115114.52 | 101325 | -13789.52
6 | 2022-08-10 12:27 | 421 | 1 | 0 | 108219.76 | 101325 | -6894.76
6 | 2022-08-10 12:27 | 422 | 1 | 0 | 108219.76 | 101325 | -6894.76
6 | 2022-08-10 12:27 | 423 | 1 | 0 | 108219.76 | 101325 | -6894.76
6 | 2022-08-10 12:27 | 424 | 1 | 0 | 108219.76 | 101325 | -6894.76
6 | 2022-08-10 12:27 | 425 | 1 | 0 | 108219.76 | 101325 | -6894.76
6 | 2022-08-10 12:27 | 426 | 1 | 0 | 108219.76 | 101325 | -6894.76
6 | 2022-08-10 12:27 | 427 | 1 | 0 | 108219.76 | 101325 | -6894.76
6 | 2022-08-10 12:27 | 428 | 1 | 0 | 108219.76 | 101325 | -6894.76
6 | 2022-08-10 12:27 | 429 | 1 | 0 | 108219.76 | 101325 | -6894.76
6 | 2022-08-10 12:27 | 430 | 1 | 0 | 108219.76 | 101325 | -6894.76
6 | 2022-08-10 12:27 | 431 | 0 | 0 | 101325 | 101325 | 0
6 | 2022-08-10 12:27 | 432 | 0 | 0 | 101325 | 101325 | 0

## Experiment 1
Experiment 1 - 273694 Pa | [6 empty] | Experimental Parameters
Time | inlet pressure | outlet pressure | inlet pressure | outlet pressure | Delta_P |  | fuel pellet radius | 0.00397 | m
s | psi | psi | Pa | Pa | Pa |  | fuel pellet height | 0.00794 | m
| Instant | Instant | Instant | Instant | Instant |  | fuel pellet volume | 3.931438e-07 | m3
0 | 608 | 608 | 4293339.08 | 4293339.08 | 0 |  | fuel cracks volume | 6.27e-09 | m3
1 | 594 | 524 | 4196812.44 | 3714179.24 | 482633.2 |  | cladding radius | 0.0041656 | m
2 | 450 | 193 | 3203967 | 1432013.68 | 1771953.32 |  | gap thickness | 0.0001956 | m
3 | 323 | 71 | 2328332.48 | 590852.96 | 1737479.52 |  | gap cross section | 4.99929e-06 | m2
4 | 230 | 29 | 1687119.8 | 301273.04 | 1385846.76 |  | fuel pellet cross section | 4.951433e-05 | m2
5 | 165 | 15 | 1238960.4 | 204746.4 | 1034214 |  | cladding cross section | 5.451362e-05 | m2
6 | 118 | 6 | 914906.68 | 142693.56 | 772213.12 |  | gap_xs/cladding_xs | 0.09170717 | -
7 | 87 | 3 | 701169.12 | 122009.28 | 579159.84 |  | contraction_friction_factor | 98.09461 | -
8 | 61 | 1 | 521905.36 | 108219.76 | 413685.6 |  | effective porosity (due to cracks + air gap) | 0.1717072 | -
9 | 48 | 1 | 432273.48 | 108219.76 | 324053.72 |  | effective porosity (due to cracks only) | 0.08 | -
10 | 35 | 1 | 342641.6 | 108219.76 | 234421.84
11 | 25 | 0 | 273700 | 101325 | 172375 |  | fuel stack length | 0.06352 | m
12 | 17 | 0 | 218540 | 101325 | 117215 |  | fuel rod length | 0.1524 | m
13 | 12 | 0 | 184065 | 101325 | 82740 |  | fluid dynamic viscosity @25C | 1.79e-05 | kg/m*s
14 | 8 | 0 | 156485 | 101325 | 55160 |  | fluid density @25C | 1.184 | kg/m3
15 | 6 | 0 | 142695 | 101325 | 41370 |  | minimum plenum volume | 4.84517e-06
16 | 4 | 0 | 128905 | 101325 | 27580 |  | maximum plenum volume | 1.907977e-05 | m3
17 | 3 | 0 | 122010 | 101325 | 20685 |  | initial plenum pressure | 4293339.08 | Pa
18 | 3 | 0 | 122010 | 101325 | 20685 |  |  | 42.37196 | atm
19 | 2 | 0 | 115115 | 101325 | 13790 |  | atmospheric pressure | 101325 | Pa
20 | 2 | 0 | 115115 | 101325 | 13790 |  | omega | 0.302 | -
21 | 1 | 0 | 108220 | 101325 | 6895 |  | maximum permeability | 2.866921e-14 | m2
22 | 1 | 0 | 108220 | 101325 | 6895 |  | minimum permeability | 7.280342e-15 | m2
23 | 1 | 0 | 108220 | 101325 | 6895 |  | velocity | 1.97126 | m/s
24 | 1 | 0 | 108220 | 101325 | 6895 |  | speed of sound @ 25C | 346 | m/s |  | 74.84614
25 | 1 | 0 | 108220 | 101325 | 6895 |  | mach number | 0.005697284 | - |  | 0.01336074
26 | 1 | 0 | 108220 | 101325 | 6895 |  | darcy coefficient | 550000000000 | - |  | 0.06680372
27 | 0 | 0 | 101325 | 101325 | 0 |  | CFD permeability coefficient | 3.254545e-17 | m2
28 | 0 | 0 | 101325 | 101325 | 0
K (m2)
theoretical predictions
time | gap-inlet-p | inlet-p | pellet-inlet-p
0 | 4293339 | 4293339 | 4293339
1 | 3714179 | 4241214.6 | 4293339
2 | 1432014 | 3796228.2 | 4030051.5
3 | 590853 | 2754816.4 | 2968834.8
4 | 301273 | 1998764.0 | 2166647.8
5 | 204746 | 1502543.7 | 1630897.4
6 | 142694 | 1144665.0 | 1243761.1
7 | 122009 | 883700.4 | 959032.6
8 | 108220 | 675074.1 | 731136.6
9 | 108220 | 510099.3 | 549845.6
10 | 108220 | 381335.1 | 408346.5
11 | 101325 | 287233.8 | 305620.4
12 | 101325 | 221268.3 | 233130.9
13 | 101325 | 177755.2 | 185314.2
14 | 101325 | 149703 | 154487.6
15 | 101325 | 131849.2 | 134868.1
16 | 101325 | 120558.2 | 122460.4
17 | 101325 | 113437.9 | 114635.8
18 | 101325 | 108952.6 | 109707
19 | 101325 | 106128.4 | 106603.4
20 | 101325 | 104350 | 104649.2
21 | 101325 | 103230.2 | 103418.6
22 | 101325 | 102525 | 102643.7
23 | 101325 | 102080.9 | 102155.6
24 | 101325 | 101801.1 | 101848.2
25 | 101325 | 101625 | 101654.6
26 | 101325 | 101514 | 101532.7
27 | 101325 | 101444.1 | 101455.8 |  |  | Area | #REF! | m2
28 | 101325 | 101400 | 101407.4 |  |  | p | #VALUE! | -
29 | 101325 | 101372.3 | 101376.9 |  |  | dt | 1 | s
30 | 101325 | 101354.8 | 101357.7 |  |  | t | 12 | s
| 101325 | 101343.8 | 101345.6
| 101325 | 101336.8 | 101338
| 101325 | 101332.5 | 101333.2
| 101325 | 101329.7 | 101330.2
| 101325 | 101328 | 101328.3
| 101325 | 101326.9 | 101327.1 |  |  |  | refinement | N_elements | N_DOF | Pressure_inlet | epsilon | r | h | GCI
| 101325 | 101326.2 | 101326.3 |  |  |  | 0 | 300 | 900 | 221268.3 | - |  | 0
| 101325 | 101325.7 | 101325.8 |  |  | coarse | 1 | 1200 | 3600 | 150510.1 | - | 2 | 0
| 101325 | 101325.5 | 101325.5 |  |  | medium | 2 | 4800 | 14400 | 144839.6 | 3.768% | 2 | 0 | #DIV/0!
| 101325 | 101325.3 | 101325.3 |  |  | fine | 3 | 19200 | 57600 | 115202 | 20.46% | 2 | 0 | #DIV/0!
| 101325 | 101325.2 | 101325.2 |  |  |  | 4 | 76800 | 230400 | 115442 | -0.6% | 2 | 0
| 101325 | 101325.1 | 101325.1
| 101325 | 101325.1 | 101325.1
| 101325 | 101325 | 101325.1
| 101325 | 101325 | 101325
| 101325 | 101325 | 101325
| 101325 | 101325 | 101325
| 101325 | 101325 | 101325
| 101325 | 101325 | 101325
| 101325 | 101325 | 101325
Manifold of known volume
Manifold of known volume
𝑉_2, 𝑃_2
Pump
Rodlet
Pressure Transducer
Pressure Transducer
𝑃_1

## Experiment 2
Experiment 2 - 742538 Pa | [5 empty] | Parameters
Time | inlet pressure | outlet pressure | inlet pressure | outlet pressure | Delta_P | fuel pellet radius | 0.0041656 | m
s | psi | psi | Pa | Pa | Pa | fuel pellet height | 0.00794 | m
| Instant | Instant | Instant | Instant | Instant | fuel pellet volume | 4.328381e-07 | m3
0 | 814 | 815 | 5713659.64 | 5720554.4 | -6894.76 | fuel cracks volume | 6.27e-09 | m3
1 | 763 | 401 | 5362026.88 | 2866123.76 | 2495903.12 | effective porosity | 0.01448579 | -
2 | 630 | 148 | 4445023.8 | 1121749.48 | 3323274.32 | fuel pellet cross section | 5.451362e-05 | m2
3 | 506 | 54 | 3590073.56 | 473642.04 | 3116431.52 | fuel stack length | 0.03176 | m
4 | 405 | 26 | 2893702.8 | 280588.76 | 2613114.04 | fuel rod length | 0.1524 | m
5 | 324 | 12 | 2335227.24 | 184062.12 | 2151165.12 | fluid dynamic viscosity @25C | 1.79e-05 | kg/m*s
6 | 261 | 5 | 1900857.36 | 135798.8 | 1765058.56 | fluid density @25C | 1.184 | kg/m3
7 | 209 | 2 | 1542329.84 | 115114.52 | 1427215.32 | minimum plenum volume | 1.090272e-05
8 | 171 | 1 | 1280328.96 | 108219.76 | 1172109.2 | maximum plenum volume | 1.907977e-05 | m3
9 | 140 | 1 | 1066591.4 | 108219.76 | 958371.64 | initial pressure | 5720554.4 | Pa
10 | 113 | 1 | 880432.88 | 108219.76 | 772213.12 |  | 56.45748 | atm
11 | 93 | 0 | 742537.68 | 101325 | 641212.68 | atmospheric pressure | 101325 | Pa
12 | 73 | 0 | 604642.48 | 101325 | 503317.48 | omega | 0.155 | -
13 | 60 | 0 | 515010.6 | 101325 | 413685.6 | maximum permeability | 5.488536e-15 | m2
14 | 49 | 0 | 439168.24 | 101325 | 337843.24 | minimum permeability | 3.136306e-15 | m2
15 | 40 | 0 | 377115.4 | 101325 | 275790.4 | darcy coefficient | 170000000 | -
16 | 32 | 0 | 321957.32 | 101325 | 220632.32 | CFD permeability coefficient | 1.052941e-13 | m2
17 | 26 | 0 | 280588.76 | 101325 | 179263.76
18 | 21 | 0 | 246114.96 | 101325 | 144789.96
19 | 17 | 0 | 218535.92 | 101325 | 117210.92
20 | 14 | 0 | 197851.64 | 101325 | 96526.64
21 | 11 | 0 | 177167.36 | 101325 | 75842.36
22 | 9 | 0 | 163377.84 | 101325 | 62052.84
23 | 8 | 0 | 156483.08 | 101325 | 55158.08
24 | 7 | 0 | 149588.32 | 101325 | 48263.32
25 | 5 | 0 | 135798.8 | 101325 | 34473.8
26 | 5 | 0 | 135798.8 | 101325 | 34473.8
27 | 4 | 0 | 128904.04 | 101325 | 27579.04
28 | 4 | 0 | 128904.04 | 101325 | 27579.04
29 | 3 | 0 | 122009.28 | 101325 | 20684.28
30 | 3 | 0 | 122009.28 | 101325 | 20684.28
31 | 2 | 0 | 115114.52 | 101325 | 13789.52
32 | 2 | 0 | 115114.52 | 101325 | 13789.52
33 | 2 | 0 | 115114.52 | 101325 | 13789.52
34 | 2 | 0 | 115114.52 | 101325 | 13789.52
35 | 1 | 0 | 108219.76 | 101325 | 6894.76
36 | 1 | 0 | 108219.76 | 101325 | 6894.76
37 | 1 | 0 | 108219.76 | 101325 | 6894.76
38 | 1 | 0 | 108219.76 | 101325 | 6894.76
39 | 1 | 0 | 108219.76 | 101325 | 6894.76
40 | 1 | 0 | 108219.76 | 101325 | 6894.76
41 | 1 | 0 | 108219.76 | 101325 | 6894.76
42 | 1 | 0 | 108219.76 | 101325 | 6894.76
43 | 0 | 0 | 101325 | 101325 | 0
44 | 0 | 0 | 101325 | 101325 | 0
theoretical
time (s) | gap-inlet-p (Pa) | inlet-p (Pa) | pellet-inlet-p (Pa)
0 | 5720554.4 | 5714280.496 | 5713660
1 | 2866123.76 | 5457381.7 | 5713660
2 | 1121749.48 | 4285994.1 | 4598941.4
3 | 473642.04 | 3222088.9 | 3493913.4
4 | 280588.76 | 2537378.9 | 2760578.0
5 | 184062.12 | 2069050.0 | 2255477.4
6 | 135798.8 | 1734218.2 | 1892303.7
7 | 115114.52 | 1477416.6 | 1612149.8
8 | 108219.76 | 1260329.0 | 1374273.8
9 | 108219.76 | 1063500.0 | 1157978.3
10 | 108219.76 | 879792.2 | 956101.5
11 | 101325 | 712248.8 | 772669.8
12 | 101325 | 569246.8 | 615524.7
13 | 101325 | 448024.8 | 482313.8
14 | 101325 | 350522.8 | 375168.7
15 | 101325 | 276132.6 | 293421.2
16 | 101325 | 221864.4 | 233785.8
17 | 101325 | 183548.3 | 191680.3
18 | 101325 | 157061 | 162573.3
19 | 101325 | 138978.6 | 142702.5
20 | 101325 | 126719.5 | 129231.1
21 | 101325 | 118438.5 | 120131.1
22 | 101325 | 112854.5 | 113994.8
23 | 101325 | 109092.1 | 109860.3
24 | 101325 | 106557.7 | 107075.2
25 | 101325 | 104850.6 | 105199.3
26 | 101325 | 103700.6 | 103935.6
27 | 101325 | 102925.9 | 103084.2
28 | 101325 | 102403.9 | 102510.6
29 | 101325 | 102052.2 | 102124.1
30 | 101325 | 101815.2 | 101863.7
31 | 101325 | 101655.4 | 101688.1
32 | 101325 | 101547.8 | 101569.8
33 | 101325 | 101475.2 | 101490
34 | 101325 | 101426.3 | 101436.3
35 | 101325 | 101393.3 | 101400
36 | 101325 | 101371 | 101375.6
37 | 101325 | 101356 | 101359.1
38 | 101325 | 101345.9 | 101348
39 | 101325 | 101339.1 | 101340.5
40 | 101325 | 101334.5 | 101335.5
41 | 101325 | 101331.4 | 101332.1
42 | 101325 | 101329.3 | 101329.8
43 | 101325 | 101327.9 | 101328.2
44 | 101325 | 101327 | 101327.2
45 | 101325 | 101326.3 | 101326.5
46 | 101325 | 101325.9 | 101326
47 | 101325 | 101325.6 | 101325.7
48 | 101325 | 101325.4 | 101325.4
49 | 101325 | 101325.3 | 101325.3
50 | 101325 | 101325.2 | 101325.2

## Experiment 3
Experiment 3 - 1390645 Pa | [5 empty] | Parameters
Time | P1 | P2 | P1 | P2 | Delta_P | fuel pellet radius | 0.0041656 | m
s | psi | psi | Pa | Pa | Pa | fuel pellet height | 0.00794 | m
| Instant | Instant | Instant | Instant | Instant | fuel pellet volume | 4.328381e-07 | m3
0 | 1000 | 1001 | 6996085 | 7002979.76 | -6894.76 | fuel cracks volume | 6.27e-09 | m3
1 | 999 | 1001 | 6989190.24 | 7002979.76 | -13789.52 | effective porosity | 0.01448579 | -
2 | 999 | 1001 | 6989190.24 | 7002979.76 | -13789.52 | fuel pellet cross section | 5.451362e-05 | m2
3 | 947 | 501 | 6630662.72 | 3555599.76 | 3075062.96 | fuel stack length | 0.03176 | m
4 | 807 | 185 | 5665396.32 | 1376855.6 | 4288540.72 | fuel rod length | 0.1524 | m
5 | 671 | 75 | 4727708.96 | 618432 | 4109276.96 | fluid dynamic viscosity @25C | 1.79e-05 | kg/m*s
6 | 558 | 30 | 3948601.08 | 308167.8 | 3640433.28 | fluid density @25C | 1.184 | kg/m3
7 | 464 | 15 | 3300493.64 | 204746.4 | 3095747.24 | minimum plenum volume | 1.090272e-05
8 | 391 | 6 | 2797176.16 | 142693.56 | 2654482.6 | maximum plenum volume | 1.907977e-05 | m3
9 | 326 | 2 | 2349016.76 | 115114.52 | 2233902.24 | initial plenum pressure | 7002979.76 | Pa
10 | 271 | 1 | 1969804.96 | 108219.76 | 1861585.2 | initial plenum pressure | 69.11404 | atm
11 | 225 | 1 | 1652646 | 108219.76 | 1544426.24 | atmospheric pressure | 101325 | Pa
12 | 187 | 0 | 1390645.12 | 101325 | 1289320.12 | omega | 0.15953 | -
13 | 157 | 0 | 1183802.32 | 101325 | 1082477.32 | maximum permeability | 4.599289e-15 | m2
14 | 126 | 0 | 970064.76 | 101325 | 868739.76 | minimum permeability | 2.628165e-15 | m2
15 | 107 | 0 | 839064.32 | 101325 | 737739.32 | darcy coefficient | 180000000 | -
16 | 87 | 0 | 701169.12 | 101325 | 599844.12 | CFD permeability coefficient | 9.944444e-14 | m2
17 | 74 | 0 | 611537.24 | 101325 | 510212.24
18 | 65 | 0 | 549484.4 | 101325 | 448159.4
19 | 53 | 0 | 466747.28 | 101325 | 365422.28
20 | 44 | 0 | 404694.44 | 101325 | 303369.44
21 | 37 | 0 | 356431.12 | 101325 | 255106.12
22 | 31 | 0 | 315062.56 | 101325 | 213737.56
23 | 26 | 0 | 280588.76 | 101325 | 179263.76
24 | 22 | 0 | 253009.72 | 101325 | 151684.72
25 | 18 | 0 | 225430.68 | 101325 | 124105.68
26 | 15 | 0 | 204746.4 | 101325 | 103421.4
27 | 13 | 0 | 190956.88 | 101325 | 89631.88
28 | 11 | 0 | 177167.36 | 101325 | 75842.36
29 | 9 | 0 | 163377.84 | 101325 | 62052.84
30 | 8 | 0 | 156483.08 | 101325 | 55158.08
31 | 7 | 0 | 149588.32 | 101325 | 48263.32
32 | 6 | 0 | 142693.56 | 101325 | 41368.56
33 | 5 | 0 | 135798.8 | 101325 | 34473.8
34 | 5 | 0 | 135798.8 | 101325 | 34473.8
35 | 4 | 0 | 128904.04 | 101325 | 27579.04
36 | 3 | 0 | 122009.28 | 101325 | 20684.28
37 | 3 | 0 | 122009.28 | 101325 | 20684.28
38 | 3 | 0 | 122009.28 | 101325 | 20684.28
39 | 2 | 0 | 115114.52 | 101325 | 13789.52
40 | 2 | 0 | 115114.52 | 101325 | 13789.52
41 | 2 | 0 | 115114.52 | 101325 | 13789.52
42 | 2 | 0 | 115114.52 | 101325 | 13789.52
43 | 1 | 0 | 108219.76 | 101325 | 6894.76
44 | 1 | 0 | 108219.76 | 101325 | 6894.76
theoretical
time (s) | gap-inlet-p (Pa) | inlet-p (Pa) | pellet-inlet-p (Pa)
0 | 7002980 | 7002980 | 7002980
1 | 7002980 | 7002980 | 7002980
2 | 7002980 | 7002980.0 | 7002980.0
3 | 3555600 | 6692715.8 | 7002980.0
4 | 1376856 | 5305468.0 | 5694012.0
5 | 618432 | 4041329.1 | 4379857.4
6 | 308168 | 3205114.1 | 3491625.3
7 | 204746 | 2685998.6 | 2931397.2
8 | 142694 | 2313167.3 | 2527829.5
9 | 115115 | 2039699.7 | 2230043.2
10 | 108220 | 1816070.0 | 1984978.2
11 | 108220 | 1608888.7 | 1757306.5
12 | 101325 | 1407122.6 | 1536267.5
13 | 101325 | 1222314.4 | 1333181.5
14 | 101325 | 1045482.5 | 1138860.7
15 | 101325 | 878800.9 | 955694.1
16 | 101325 | 725007.2 | 786690
17 | 101325 | 587269.8 | 635330.3
18 | 101325 | 468659.5 | 504989.2
19 | 101325 | 371193.5 | 397883.8
20 | 101325 | 294916.9 | 314063.3
21 | 101325 | 237768.2 | 251262.6
22 | 101325 | 196366.2 | 205765.9
23 | 101325 | 167053.7 | 173554.3
24 | 101325 | 146596.6 | 151074.1
25 | 101325 | 132439.1 | 135516.4
26 | 101325 | 122686.5 | 124799.2
27 | 101325 | 115984.4 | 117434.2
28 | 101325 | 111383.8 | 112378.6
29 | 101325 | 108227.2 | 108909.8
30 | 101325 | 106061.6 | 106530.1
31 | 101325 | 104575.9 | 104897.4
32 | 101325 | 103556.4 | 103777.1
33 | 101325 | 102856.9 | 103008.4
34 | 101325 | 102376.7 | 102480.7
35 | 101325 | 102047.1 | 102118.5
36 | 101325 | 101820.9 | 101869.9
37 | 101325 | 101665.5 | 101699.2
38 | 101325 | 101558.9 | 101582
39 | 101325 | 101485.6 | 101501.5
40 | 101325 | 101435.3 | 101446.2
41 | 101325 | 101400.8 | 101408.3
42 | 101325 | 101377.1 | 101382.2
43 | 101325 | 101360.8 | 101364.3
44 | 101325 | 101349.6 | 101352
45 | 101325 | 101341.9 | 101343.5
46 | 101325 | 101336.6 | 101337.7
47 | 101325 | 101333 | 101333.8
48 | 101325 | 101330.5 | 101331
49 | 101325 | 101328.8 | 101329.1
50 | 101325 | 101327.6 | 101327.8

## Experiment 4
Experiment 4 - 1011433 Pa | [6 empty] | Parameters
Time | P1 | P2 | P1 | P2 | Delta_P |  | fuel pellet radius | 0.0041656 | m
s | psi | psi | Pa | Pa | Pa |  | fuel pellet height | 0.00794 | m
| Instant | Instant | Instant | Instant | Instant |  | fuel pellet volume | 4.328381e-07 | m3
0 | 612 | 612 | 4320918.12 | 4320918.12 | 0 |  | fuel cracks volume | 6.27e-09 | m3
1 | 611 | 612 | 4314023.36 | 4320918.12 | -6894.76 |  | effective porosity | 0.01448579 | -
2 | 590 | 311 | 4169233.4 | 2245595.36 | 1923638.04 |  | fuel pellet cross section | 5.451362e-05 | m2
3 | 503 | 115 | 3569389.28 | 894222.4 | 2675166.88 |  | fuel stack length | 0.03176 | m
4 | 430 | 42 | 3066071.8 | 390904.92 | 2675166.88 |  | fuel rod length | 0.1524 | m
5 | 361 | 20 | 2590333.36 | 239220.2 | 2351113.16 |  | fluid dynamic viscosity @25C | 1.79e-05 | kg/m*s
6 | 305 | 10 | 2204226.8 | 170272.6 | 2033954.2 |  | fluid density @25C | 1.184 | kg/m3
7 | 257 | 4 | 1873278.32 | 128904.04 | 1744374.28 |  | minimum plenum volume | 1.090272e-05
8 | 219 | 2 | 1611277.44 | 115114.52 | 1496162.92 |  | maximum plenum volume | 1.907977e-05 | m3
9 | 179 | 1 | 1335487.04 | 108219.76 | 1227267.28 |  | initial plenum pressure | 1011433 | Pa
10 | 151 | 1 | 1142433.76 | 108219.76 | 1034214 |  | initial plenum pressure | 9.982068 | atm
11 | 132 | 0 | 1011433.32 | 101325 | 910108.32 |  | atmospheric pressure | 101325 | Pa
12 | 111 | 0 | 866643.36 | 101325 | 765318.36 |  | omega | 0.139 | -
13 | 97 | 0 | 770116.72 | 101325 | 668791.72 |  | maximum permeability | 3.038949e-14 | m2
14 | 82 | 0 | 666695.32 | 101325 | 565370.32 |  | minimum permeability | 1.736542e-14 | m2
15 | 69 | 0 | 577063.44 | 101325 | 475738.44 |  | darcy coefficient | 230000000 | -
16 | 59 | 0 | 508115.84 | 101325 | 406790.84 |  | CFD permeability coefficient | 7.782609e-14 | m2
17 | 49 | 0 | 439168.24 | 101325 | 337843.24
18 | 42 | 0 | 390904.92 | 101325 | 289579.92
19 | 35 | 0 | 342641.6 | 101325 | 241316.6
20 | 30 | 0 | 308167.8 | 101325 | 206842.8
21 | 26 | 0 | 280588.76 | 101325 | 179263.76
22 | 22 | 0 | 253009.72 | 101325 | 151684.72
23 | 19 | 0 | 232325.44 | 101325 | 131000.44
24 | 16 | 0 | 211641.16 | 101325 | 110316.16
25 | 14 | 0 | 197851.64 | 101325 | 96526.64
26 | 12 | 0 | 184062.12 | 101325 | 82737.12
27 | 11 | 0 | 177167.36 | 101325 | 75842.36
28 | 9 | 0 | 163377.84 | 101325 | 62052.84
29 | 8 | 0 | 156483.08 | 101325 | 55158.08
30 | 7 | 0 | 149588.32 | 101325 | 48263.32
31 | 6 | 0 | 142693.56 | 101325 | 41368.56
32 | 6 | 0 | 142693.56 | 101325 | 41368.56
33 | 5 | 0 | 135798.8 | 101325 | 34473.8
34 | 4 | 0 | 128904.04 | 101325 | 27579.04
35 | 4 | 0 | 128904.04 | 101325 | 27579.04
36 | 3 | 0 | 122009.28 | 101325 | 20684.28
37 | 3 | 0 | 122009.28 | 101325 | 20684.28
38 | 3 | 0 | 122009.28 | 101325 | 20684.28
39 | 2 | 0 | 115114.52 | 101325 | 13789.52
40 | 2 | 0 | 115114.52 | 101325 | 13789.52
41 | 2 | 0 | 115114.52 | 101325 | 13789.52
42 | 2 | 0 | 115114.52 | 101325 | 13789.52
43 | 2 | 0 | 115114.52 | 101325 | 13789.52
44 | 1 | 0 | 108219.76 | 101325 | 6894.76
45 | 1 | 0 | 108219.76 | 101325 | 6894.76
[7 empty] | Area | 0.00063483744 | m2
[7 empty] | p | 5.302943 | -
[7 empty] | dt | 1 | s
[7 empty] | t | 20 | s
theoretical
time (s) | gap-inlet-p (Pa) | inlet-p (Pa) | pellet-inlet-p (Pa)
0 | 5720554.4 | 4446885.276 | 4320918 |  |  | refinement | N_elements | N_DOF | Pressure_inlet | epsilon | r | h | GCI
1 | 2866123.76 | 4189986.5 | 4320918 |  |  | 0 | 300 | 900 | 207037 | - |  | 2.1161248e-06
2 | 1121749.48 | 3579797.8 | 3822901.4 |  | coarse | 1 | 1200 | 3600 | 119614 | - | 2 | 5.290312e-07
3 | 473642.04 | 2844710.8 | 3079212.1 |  | medium | 2 | 4800 | 14400 | 115311 | 3.597% | 2 | 1.322578e-07 | 4.614%
4 | 280588.76 | 2349600.5 | 2554228.1 |  | fine | 3 | 19200 | 57600 | 115202 | 0.09453% | 2 | 3.306445e-08 | 0.003071%
5 | 184062.12 | 2004328.8 | 2184355.2 |  |  | 4 | 76800 | 230400 | 115442 | -0.6% | 2 | 8.2661125e-09
6 | 135798.8 | 1754445.8 | 1914531.8
7 | 115114.52 | 1561123.4 | 1704135.3
8 | 108219.76 | 1395920.7 | 1523275.7
9 | 108219.76 | 1243405.5 | 1355676.7
10 | 108219.76 | 1096433.3 | 1194168.7
11 | 101325 | 955568.3 | 1040053.9
12 | 101325 | 828189.6 | 900077.3
13 | 101325 | 709190.6 | 769309.2
14 | 101325 | 600164.3 | 649500
15 | 101325 | 502683.9 | 542378.7
16 | 101325 | 418016 | 449337.1
17 | 101325 | 346776 | 371051.3
18 | 101325 | 288698.6 | 307230.1
19 | 101325 | 242675.5 | 256655.2
20 | 101325 | 207037.1 | 217492.2
21 | 101325 | 179914.3 | 187686.8
22 | 101325 | 159522.3 | 165278
23 | 101325 | 144315.4 | 148567.2
24 | 101325 | 133034.8 | 136170.9
25 | 101325 | 124694 | 127005.2
26 | 101325 | 118539 | 120241.5
27 | 101325 | 114002.1 | 115255.9
28 | 101325 | 110660.1 | 111583.4
29 | 101325 | 108199 | 108878.9
30 | 101325 | 106386.9 | 106887.5
31 | 101325 | 105052.6 | 105421.3
32 | 101325 | 104070.2 | 104341.7
33 | 101325 | 103346.8 | 103546.8
34 | 101325 | 102814.2 | 102961.4
35 | 101325 | 102421.9 | 102530.4
36 | 101325 | 102133 | 102212.9
37 | 101325 | 101920.2 | 101979.1
38 | 101325 | 101763.5 | 101806.9
39 | 101325 | 101648 | 101680
40 | 101325 | 101563 | 101586.5
41 | 101325 | 101500.4 | 101517.7
42 | 101325 | 101454.2 | 101467
43 | 101325 | 101420.2 | 101429.6
44 | 101325 | 101395.2 | 101402.1
45 | 101324 | 101376.6 | 101381.8
46 | 101324 | 101362.7 | 101366.5
47 | 101324 | 101352.5 | 101355.3
48 | 101324 | 101345 | 101347.1
49 | 101324 | 101339.5 | 101341
50 | 101324 | 101335.4 | 101336.5
Mesh refinement sensitivity analysis was performed by comparing the inlet pressure at t = 20s, when the valve is completely open and the the pressure decay is no more influenced by the outlet pressure decay, and it is only given by the flow through the fragmented fuel pellet.300

## Experiment 5
Experiment 5 - 1238960 Pa | [5 empty] | Parameters
Time | P1 | P2 | P1 | P2 | Delta_P | fuel pellet radius | 0.0041656 | m
s | psi | psi | Pa | Pa | Pa | fuel pellet height | 0.00794 | m
| Instant | Instant | Instant | Instant | Instant | fuel pellet volume | 4.328381e-07 | m3
0 | 812 | 812 | 5699870.12 | 5699870.12 | 0 | fuel cracks volume | 6.27e-09 | m3
1 | 748 | 307 | 5258605.48 | 2218016.32 | 3040589.16 | effective porosity | 0.01448579 | -
2 | 638 | 113 | 4500181.88 | 880432.88 | 3619749 | fuel pellet cross section | 5.451362e-05 | m2
3 | 538 | 42 | 3810705.88 | 390904.92 | 3419800.96 | fuel stack length | 0.03176 | m
4 | 454 | 20 | 3231546.04 | 239220.2 | 2992325.84 | fuel rod length | 0.1524 | m
5 | 382 | 9 | 2735123.32 | 163377.84 | 2571745.48 | fluid dynamic viscosity @25C | 1.79e-05 | kg/m*s
6 | 324 | 4 | 2335227.24 | 128904.04 | 2206323.2 | fluid density @25C | 1.184 | kg/m3
7 | 274 | 2 | 1990489.24 | 115114.52 | 1875374.72 | minimum plenum volume | 1.090272e-05
8 | 235 | 1 | 1721593.6 | 108219.76 | 1613373.84 | maximum plenum volume | 1.907977e-05 | m3
9 | 196 | 1 | 1452697.96 | 108219.76 | 1344478.2 | initial plenum pressure | 1238960 | Pa
10 | 165 | 0 | 1238960.4 | 101325 | 1137635.4 | initial plenum pressure | 12.22758 | atm
11 | 144 | 0 | 1094170.44 | 101325 | 992845.44 | atmospheric pressure | 101325 | Pa
12 | 124 | 0 | 956275.24 | 101325 | 854950.24 | omega | 0.127 | -
13 | 105 | 0 | 825274.8 | 101325 | 723949.8 | maximum permeability | 2.221275e-14 | m2
14 | 84 | 0 | 680484.84 | 101325 | 579159.84 | minimum permeability | 1.2693e-14 | m2
15 | 76 | 0 | 625326.76 | 101325 | 524001.76 | darcy coefficient | 190000000 | -
16 | 64 | 0 | 542589.64 | 101325 | 441264.64 | CFD permeability coefficient | 9.421053e-14 | m2
17 | 54 | 0 | 473642.04 | 101325 | 372317.04
18 | 46 | 0 | 418483.96 | 101325 | 317158.96
19 | 39 | 0 | 370220.64 | 101325 | 268895.64
20 | 33 | 0 | 328852.08 | 101325 | 227527.08
21 | 28 | 0 | 294378.28 | 101325 | 193053.28
22 | 24 | 0 | 266799.24 | 101325 | 165474.24
23 | 21 | 0 | 246114.96 | 101325 | 144789.96
24 | 18 | 0 | 225430.68 | 101325 | 124105.68
25 | 15 | 0 | 204746.4 | 101325 | 103421.4
26 | 13 | 0 | 190956.88 | 101325 | 89631.88
27 | 12 | 0 | 184062.12 | 101325 | 82737.12
28 | 10 | 0 | 170272.6 | 101325 | 68947.6
29 | 9 | 0 | 163377.84 | 101325 | 62052.84
30 | 8 | 0 | 156483.08 | 101325 | 55158.08
31 | 7 | 0 | 149588.32 | 101325 | 48263.32
32 | 6 | 0 | 142693.56 | 101325 | 41368.56
33 | 5 | 0 | 135798.8 | 101325 | 34473.8
34 | 5 | 0 | 135798.8 | 101325 | 34473.8
35 | 4 | 0 | 128904.04 | 101325 | 27579.04
36 | 4 | 0 | 128904.04 | 101325 | 27579.04
37 | 3 | 0 | 122009.28 | 101325 | 20684.28
38 | 3 | 0 | 122009.28 | 101325 | 20684.28
39 | 3 | 0 | 122009.28 | 101325 | 20684.28
40 | 2 | 0 | 115114.52 | 101325 | 13789.52
41 | 2 | 0 | 115114.52 | 101325 | 13789.52
42 | 2 | 0 | 115114.52 | 101325 | 13789.52
43 | 2 | 0 | 115114.52 | 101325 | 13789.52
44 | 2 | 0 | 115114.52 | 101325 | 13789.52
45 | 1 | 0 | 108219.76 | 101325 | 6894.76
46 | 1 | 0 | 108219.76 | 101325 | 6894.76
47 | 1 | 0 | 108219.76 | 101325 | 6894.76
48 | 1 | 0 | 108219.76 | 101325 | 6894.76
49 | 1 | 0 | 108219.76 | 101325 | 6894.76
50 | 1 | 0 | 108219.76 | 101325 | 6894.76
51 | 1 | 0 | 108219.76 | 101325 | 6894.76
52 | 1 | 0 | 108219.76 | 101325 | 6894.76
53 | 1 | 0 | 108219.76 | 101325 | 6894.76
54 | 0 | 0 | 101325 | 101325 | 0
55 | 0 | 0 | 101325 | 101325 | 0
theoretical
time (s) | gap-inlet-p (Pa) | inlet-p (Pa) | pellet-inlet-p (Pa)
0 | 5699870 | 5699870 | 5699870
1 | 2218016 | 5386503.14 | 5699870
2 | 880433 | 4153875.4 | 4477622.5
3 | 390905 | 3231075.7 | 3511971.7
4 | 239220 | 2660525.7 | 2899995.5
5 | 163378 | 2267880.6 | 2476018.2
6 | 128904 | 1981903.3 | 2165167.0
7 | 115115 | 1751332.0 | 1913155.7
8 | 108220 | 1546449.6 | 1688692.1
9 | 108220 | 1357574.3 | 1481136.9
10 | 101325 | 1175255.0 | 1281467.8
11 | 101325 | 1009626.3 | 1099458.3
12 | 101325 | 853537.1 | 927931.7
13 | 101325 | 709402.4 | 769541.9
14 | 101325 | 579953.8 | 627290.7
15 | 101325 | 467807.1 | 504052.6
16 | 101325 | 374704.2 | 401741.7
17 | 101325 | 300781.1 | 320507.5
18 | 101325 | 244415.6 | 258567.5
19 | 101325 | 202795.7 | 212831.3
20 | 101325 | 172754.3 | 179818.8
21 | 101325 | 151387.8 | 156339.1
22 | 101325 | 136326.9 | 139788.7
23 | 101325 | 125765.7 | 128182.9
24 | 101325 | 118380.7 | 120067.6
25 | 101325 | 113224.3 | 114401.2
26 | 101325 | 109626.5 | 110447.5
27 | 101325 | 107116.7 | 107689.5
28 | 101325 | 105366 | 105765.7
29 | 101325 | 104144.8 | 104423.7
30 | 101325 | 103292.9 | 103487.5
31 | 101325 | 102698.4 | 102834.3
32 | 101325 | 102283.7 | 102378.5
33 | 101325 | 101994.2 | 102060.4
34 | 101325 | 101792.2 | 101838.4
35 | 101325 | 101651.1 | 101683.4
36 | 101325 | 101552.7 | 101575.2
37 | 101325 | 101484 | 101499.7
38 | 101325 | 101436 | 101447
39 | 101325 | 101402.5 | 101410.2
40 | 101325 | 101379.1 | 101384.5
41 | 101325 | 101362.8 | 101366.5
42 | 101325 | 101351.4 | 101354
43 | 101325 | 101343.4 | 101345.3
44 | 101325 | 101337.9 | 101339.2
45 | 101325 | 101334 | 101334.9
46 | 101325 | 101331.3 | 101331.9
47 | 101325 | 101329.4 | 101329.8
48 | 101325 | 101328.1 | 101328.4
49 | 101325 | 101327.1 | 101327.4
50 | 101325 | 101326.5 | 101326.6

## Experiment 6
Experiment 6 - 1583698 Pa | [5 empty] | Parameters
Time | P1 | P2 | P1 | P2 | Delta_P | fuel pellet radius | 0.0041656 | m
s | psi | psi | Pa | Pa | Pa | fuel pellet height | 0.00794 | m
| Instant | Instant | Instant | Instant | Instant | fuel pellet volume | 4.328381e-07 | m3
0 | 990 | 991 | 6927137 | 6934032 | -6895 | fuel cracks volume | 6.27e-09 | m3
1 | 989 | 990 | 6920243 | 6927137 | -6894 | effective porosity | 0.01448579 | -
2 | 989 | 990 | 6920243 | 6927137 | -6894 | fuel pellet cross section | 5.451362e-05 | m2
3 | 925 | 420 | 6478978 | 2997124 | 3481854 | fuel stack length | 0.03176 | m
4 | 794 | 155 | 5575764 | 1170013 | 4405751 | fuel rod length | 0.1524 | m
5 | 672 | 63 | 4734604 | 535695 | 4198909 | fluid dynamic viscosity @25C | 1.79e-05 | kg/m*s
6 | 568 | 22 | 4017549 | 253010 | 3764539 | fluid density @25C | 1.184 | kg/m3
7 | 482 | 13 | 3424599 | 190957 | 3233642 | minimum plenum volume | 1.090272e-05
8 | 415 | 5 | 2962650 | 135799 | 2826851 | maximum plenum volume | 1.907977e-05 | m3
9 | 353 | 2 | 2535175 | 115115 | 2420060 | initial plenum pressure | 1583698 | Pa
10 | 299 | 1 | 2162858 | 108220 | 2054638 | initial plenum pressure | 15.62988 | atm
11 | 254 | 1 | 1852594 | 108220 | 1744374 | atmospheric pressure | 101325 | Pa
12 | 215 | 0 | 1583698 | 101325 | 1482373 | omega | 0.128 | -
13 | 185 | 0 | 1376856 | 101325 | 1275531 | maximum permeability | 1.718122e-14 | m2
14 | 154 | 0 | 1163118 | 101325 | 1061793 | minimum permeability | 9.817841e-15 | m2
15 | 135 | 0 | 1032118 | 101325 | 930793 | darcy coefficient | 190000000 | -
16 | 114 | 0 | 887328 | 101325 | 786003 | CFD permeability coefficient | 9.421053e-14 | m2
17 | 100 | 0 | 790801 | 101325 | 689476
18 | 79 | 0 | 646011 | 101325 | 544686
19 | 72 | 0 | 597748 | 101325 | 496423
20 | 61 | 0 | 521905 | 101325 | 420580
21 | 52 | 0 | 459853 | 101325 | 358528
22 | 44 | 0 | 404694 | 101325 | 303369
23 | 37 | 0 | 356431 | 101325 | 255106
24 | 32 | 0 | 321957 | 101325 | 220632
25 | 27 | 0 | 287484 | 101325 | 186159
26 | 23 | 0 | 259904 | 101325 | 158579
27 | 20 | 0 | 239220 | 101325 | 137895
28 | 17 | 0 | 218536 | 101325 | 117211
29 | 15 | 0 | 204746 | 101325 | 103421
30 | 13 | 0 | 190957 | 101325 | 89632
31 | 11 | 0 | 177167 | 101325 | 75842
32 | 10 | 0 | 170273 | 101325 | 68948
33 | 8 | 0 | 156483 | 101325 | 55158
34 | 7 | 0 | 149588 | 101325 | 48263
35 | 6 | 0 | 142694 | 101325 | 41369
36 | 6 | 0 | 142694 | 101325 | 41369
37 | 5 | 0 | 135799 | 101325 | 34474
38 | 4 | 0 | 128904 | 101325 | 27579
39 | 4 | 0 | 128904 | 101325 | 27579
40 | 3 | 0 | 122009 | 101325 | 20684
41 | 3 | 0 | 122009 | 101325 | 20684
42 | 3 | 0 | 122009 | 101325 | 20684
43 | 3 | 0 | 122009 | 101325 | 20684
44 | 2 | 0 | 115115 | 101325 | 13790
45 | 2 | 0 | 115115 | 101325 | 13790
46 | 2 | 0 | 115115 | 101325 | 13790
47 | 2 | 0 | 115115 | 101325 | 13790
48 | 1 | 0 | 108220 | 101325 | 6895
49 | 1 | 0 | 108220 | 101325 | 6895
50 | 1 | 0 | 108220 | 101325 | 6895
51 | 1 | 0 | 108220 | 101325 | 6895
52 | 1 | 0 | 108220 | 101325 | 6895
53 | 1 | 0 | 108220 | 101325 | 6895
54 | 1 | 0 | 108220 | 101325 | 6895
55 | 1 | 0 | 108220 | 101325 | 6895
56 | 1 | 0 | 108220 | 101325 | 6895
57 | 1 | 0 | 108220 | 101325 | 6895
58 | 0 | 0 | 101325 | 101325 | 0
59 | 0 | 0 | 101325 | 101325 | 0
theoretical
time (s) | gap-inlet-p (Pa) | inlet-p (Pa) | pellet-inlet-p (Pa)
0 | 6934032 | 6934032 | 6934032
1 | 6927137 | 6933411.45 | 6934032
2 | 6927137 | 6930937.8 | 6931313.6
3 | 2997124 | 6575971.9 | 6929923.9
4 | 1170013 | 5129012.2 | 5520561.6
5 | 535695 | 3973687.1 | 4313708.3
6 | 253010 | 3227722.3 | 3521924.6
7 | 190957 | 2794587.1 | 3052089.0
8 | 135799 | 2454091.5 | 2683373.2
9 | 115115 | 2201657.2 | 2408018.5
10 | 108220 | 1986248.9 | 2171988.0
11 | 108220 | 1785951.9 | 1951881.5
12 | 101325 | 1589530.9 | 1736716.1
13 | 101325 | 1408402.0 | 1537673.4
14 | 101325 | 1232904.2 | 1344818.6
15 | 101325 | 1064426.1 | 1159677.9
16 | 101325 | 904769.3 | 984230.9
17 | 101325 | 756206.6 | 820975.1
18 | 101325 | 621412.2 | 672849.4
19 | 101325 | 503130.7 | 542869.8
20 | 101325 | 403500.6 | 433386.1
21 | 101325 | 323248.1 | 345196.5
22 | 101325 | 261295.3 | 277116.5
23 | 101325 | 215122.6 | 226377.3
24 | 101325 | 181585.2 | 189523
25 | 101325 | 157639 | 163208.5
26 | 101325 | 140721.4 | 144617.8
27 | 101325 | 128843.3 | 131564.9
28 | 101325 | 120532.1 | 122431.7
29 | 101325 | 114727.1 | 116052.6
30 | 101325 | 110675.9 | 111600.8
31 | 101325 | 107849.7 | 108495
32 | 101325 | 105878.1 | 106328.4
33 | 101325 | 104502.7 | 104816.9
34 | 101325 | 103543 | 103762.4
35 | 101325 | 102873.3 | 103026.4
36 | 101325 | 102405.9 | 102512.8
37 | 101325 | 102079.7 | 102154.3
38 | 101325 | 101852 | 101904.1
39 | 101325 | 101693 | 101729.4
40 | 101325 | 101582 | 101607.4
41 | 101325 | 101504.5 | 101522.2
42 | 101325 | 101450.3 | 101462.7
43 | 101325 | 101412.5 | 101421.2
44 | 101325 | 101386.2 | 101392.2
45 | 101325 | 101367.7 | 101371.9
46 | 101325 | 101354.8 | 101357.8
47 | 101325 | 101345.8 | 101347.9
48 | 101325 | 101339.6 | 101341
49 | 101325 | 101335.2 | 101336.2
50 | 101325 | 101332.1 | 101332.8

## Comparison
Comments:
1) two experiments per pressure levels were performed
2) the reason why the trend is not exactly the same even if the applied intial pressure is equal is because of the valve opening.
3) such deviation is much more pronounced for lower pressure levels --> ask for higher pressure levels in the upcoming experiments
4) @ t = 10s the outlet reaches atmospheric pressure, but in the experiments where a lower intial pressure is applied, the inlet pressure assumes very different values because of the different pressure ducay at the outlet.